## Posicao
Amostra | Pico_82cm-1 | Pico_94cm-1 | Pico_107cm-1 | Pico_128cm-1 | Pico_144cm-1 | Pico_158cm-1 | Pico_170cm-1 | Pico_181cm-1 | Pico_203cm-1 | Pico_215cm-1 | Pico_226cm-1 | Pico_249cm-1 | Pico_272cm-1 | Pico_292cm-1 | Pico_306cm-1 | Pico_319cm-1 | Pico_339cm-1 | Pico_354cm-1 | Pico_375cm-1 | Pico_393cm-1 | Pico_411cm-1 | Pico_430cm-1 | Pico_443cm-1 | Pico_457cm-1 | Pico_471cm-1 | Pico_484cm-1 | Pico_500cm-1 | Pico_516cm-1 | Pico_528cm-1 | Pico_539cm-1 | Pico_560cm-1 | Pico_570cm-1 | Pico_584cm-1 | Pico_603cm-1 | Pico_617cm-1 | Pico_629cm-1 | Pico_640cm-1 | Pico_654cm-1 | Pico_677cm-1 | Pico_690cm-1 | Pico_705cm-1 | Pico_721cm-1 | Pico_743cm-1 | Pico_757cm-1 | Pico_779cm-1 | Pico_792cm-1 | Pico_808cm-1 | Pico_819cm-1 | Pico_841cm-1 | Pico_854cm-1 | Pico_867cm-1 | Pico_877cm-1 | Pico_901cm-1 | Pico_912cm-1 | Pico_931cm-1 | Pico_944cm-1 | Pico_964cm-1 | Pico_981cm-1
Li4Mo5O17_01_600gmm 003 |  |  |  | 129.1251 |  |  |  | 175.3756 |  |  | 223.1382 | 253.505 |  |  |  | 318.2392 | 343.9963 |  | 377.928 |  |  | 433.0938 |  |  |  | 489.7679 |  |  |  | 534.9384 | [9 empty] | 698.0939 |  | 724.2208 | 749.0039 |  | 781.1844 |  | 811.5916 |  | 841.2043 |  |  |  | 903.872 |  | 933.0049 |  | 962.7818
Li4Mo5O17_02_1800gmm 011 | 80.17971 | 90.66179 | 103.687 | 123.7524 |  | 160.1231 | 168.8885 |  | 201.9305 |  | 222.3303 | 245.0922 |  |  | 307.2272 |  | 338.0733 |  | 370.831 |  |  | 424.8616 |  |  |  | 480.762 | 496.823 |  | 527.4577 |  |  |  |  | 600.5119 | [5 empty] | 687.5777 |  | 717.8439 | 743.1137 |  | 777.1341 |  | 805.3896 |  | 834.9324 | 852.6349 | 868.3052 |  | 898.6423 |  | 928.0762 |  | 958.7535
Li4Mo5O17_03_1800gmm 019 | 80.23826 | 90.90842 | 103.7947 | 124.7738 |  | 161.2432 | 168.743 |  | 202.0928 |  | 222.2352 | 245.311 |  |  | 307.7053 |  | 337.9664 |  | 371.4127 |  |  | 425.6781 |  |  |  | 484.7322 | 499.8537 |  | 527.6354 |  |  |  |  | 602.974 | 618.32 |  |  |  |  | 688.5664 |  | 718.7464 | 743.5122 |  | 777.8095 |  | 806.0421 |  | 835.2751 | 852.1068 | 869.2348 |  | 899.1197 |  | 928.678 |  | 959.3396
Li4Mo5O17_04_1800gmm 024 | 80.30335 | 91.15642 | 103.8687 | 125.2808 |  |  | 167.1846 |  | 201.3804 |  | 222.1941 | 245.4225 | 273.8813 |  | 308.2115 |  | 337.3994 |  | 371.752 |  |  | 426.2746 |  |  |  | 484.8426 | 500.4384 |  | 528.1537 |  |  |  |  | 605.9257 | 614.714 | [6 empty] | 719.1672 | 743.7256 |  | 778.0856 |  | 806.2831 |  | 835.5093 | 851.6163 | 865.9284 | 872.1773 | 899.4587 |  | 928.9488 |  | 968.6704
Li4Mo5O17_05_1800gmm 029 | 84.90567 | 91.95149 | 108.305 | 126.6347 |  |  | 171.088 |  | 203.3163 |  | 222.6938 | 247.0251 | 274.3133 |  | 309.9751 |  | 338.8926 | 357.4141 | 372.1111 |  |  | 426.9483 | [6 empty] | 528.985 | [13 empty] | 744.4755 |  | 779.0819 |  | 806.5474 |  | 836.0311 | 851.1172 |  | 871.9184 | 899.9852 |  | 929.5893 |  | 961.1407
Li4Mo5O17_06_1800gmm 034 | 80.71433 | 92.30276 | 105.0966 | 127.4805 | 141.1702 |  | 170.3371 |  | 202.6327 |  | 221.0447 | 246.6216 |  | 290.4242 | 308.7514 |  | 339.4253 |  | 373.1546 |  |  | 429.1751 |  |  | 473.617 |  |  |  | 530.3087 | [12 empty] | 721.214 | 745.1002 |  | 779.6234 |  | 807.6378 |  | 836.7326 | 859.2858 | 862.897 |  | 901.2569 |  | 930.4403 |  | 962.1505
Li4Mo5O17_07_1800gmm 040 | 81.08404 | 92.63481 | 105.4749 | 128.6448 |  |  | 169.4877 |  | 204.1664 | 214.5313 | 223.889 | 246.9382 |  | 290.3509 | 309.1391 |  | 337.9528 |  | 373.5752 |  |  | 428.931 |  |  |  |  | 504.4692 |  | 531.3949 | [12 empty] | 721.8838 | 745.6627 |  | 780.2706 |  | 808.2534 |  | 837.2963 | 852.0855 | 868.9459 | 875.229 | 901.3521 |  | 931.0844 |  | 961.7046
Li4Mo5O17_08_1800gmm 046 | 81.34303 | 93.18393 | 105.8996 | 129.6208 |  |  | 170.4635 |  | 203.8916 | 214.9604 | 223.7881 | 247.4077 |  | 291.4674 | 310.5318 |  | 338.6497 |  | 374.1407 |  |  | 429.6156 |  |  |  | 491.2713 |  | 509.6985 | 531.2377 | [5 empty] | 616.6771 | [6 empty] | 722.9414 | 746.1768 |  | 780.7159 |  | 808.7139 |  | 837.9684 |  | 868.3746 | 875.4389 | 902.1142 |  | 931.7655 | 948.5001 | 965.9755
Li4Mo5O17_09_1800gmm 051 | 81.65268 | 93.23295 | 106.2983 | 131.3287 | 147.2531 |  | 171.9905 |  | 203.4339 | 212.8596 | 226.4178 | 248.1843 |  |  | 311.0056 | 317.6612 | 339.7139 |  | 374.9484 |  |  | 431.7358 |  | 457.6743 |  |  |  | 513.8866 |  | 533.8272 |  |  | 584.4576 | [8 empty] | 724.778 | 746.9073 |  | 781.7894 |  | 809.7901 |  | 839.0817 |  | 867.7039 | 876.9172 | 903.3798 |  | 932.8152 | 949.5151 | 963.3276
Li4Mo5O17_10_1800gmm 057 | 81.85868 | 93.67766 | 106.5399 | 132.778 | 151.2376 |  | 172.7856 |  | 205.6928 | 216.8699 | 227.3929 | 248.7514 |  | 293.9973 |  | 312.8612 | 339.7419 |  | 376.1368 |  |  | 433.211 |  | 463.2605 |  |  | 501.424 | 517.7536 |  | 533.8162 | [5 empty] | 624.1567 |  |  |  | 695.6967 |  | 726.3979 | 747.5815 |  | 782.7276 |  | 810.4845 |  | 840.3021 |  | 869.9969 |  | 904.216 |  | 933.7536 | 951.7611 | 962.9491
Li4Mo5O17_11_1800gmm 063 | 81.98756 | 94.02942 | 107.1153 | 134.3124 |  | 154.0589 |  | 174.3463 |  | 215.934 | 233.3033 | 249.5796 | 279.6058 |  | 296.9045 | 312.5617 | 339.8825 |  | 375.8811 |  |  | 435.4816 |  |  | 469.9998 |  |  | 520.9455 |  | 535.9381 | [5 empty] | 628.6452 |  |  | 678.2297 | 699.1843 |  | 728.5732 | 748.8544 |  | 784.2587 |  | 812.0171 |  | 841.9627 | 853.3956 | 870.1099 | 879.1476 | 905.8751 |  | 935.0995 |  | 963.1752
Li4Mo5O17_12_1800gmm 068 | 82.63692 | 94.97573 | 108.4156 |  | 138.5374 | 156.8485 |  | 177.4306 |  |  | 222.4584 | 251.4416 |  |  | 299.4728 | 314.4949 | 342.1309 |  | 377.9418 |  |  |  | 441.0013 |  |  | 479.3303 |  | 518.5631 |  | 538.9998 |  |  |  | 608.0565 |  | 629.8055 | 641.1255 |  |  |  | 702.7825 |  | 733.4569 | 751.3154 | 772.4729 | 787.0771 |  | 814.7894 | 845.1672 | 856.017 |  | 873.8703 |  | 908.655 |  | 937.8104 | 965.1515 | 976.1838
Li4Mo5O17_13_1800gmm 073 | 82.86921 | 95.44448 | 109.1078 | 127.653 | 140.9144 | 158.2634 |  | 179.339 |  |  | 229.7319 | 252.4243 |  |  | 301.9423 | 316.3801 | 343.0483 |  | 376.6666 | 387.0632 |  |  | 444.7873 |  |  | 485.0433 |  |  | 524.3836 | 543.5753 | 559.6064 |  |  | 606.243 |  |  | 636.1489 |  | 679.3633 | 691.5524 | 705.5022 |  | 736.5307 | 753.6047 |  | 789.1278 |  | 816.7907 | 846.9755 | 857.4022 |  | 875.6989 |  | 910.3429 |  | 939.5092 | 966.2343 | 978.9056
Li4Mo5O17_14_1800gmm 078 | 82.68281 | 96.28626 | 109.9421 | 127.7728 | 142.1856 | 155.6954 |  | 180.9026 |  | 210.9399 | 227.5575 | 252.9699 |  |  | 303.3881 | 319.805 | 341.4561 |  | 374.4803 | 389.9732 |  |  |  | 448.421 |  | 488.8465 |  | 515.8842 | 527.4923 | 547.3322 | [5 empty] | 632.3941 | 641.3788 | 660.685 |  | 684.86 | 707.0776 |  | 740.0864 | 755.0555 |  | 790.4081 |  | 818.4808 | 848.1348 | 858.4882 |  | 877.0967 |  | 911.2182 |  | 940.6469 | 967.0932 | 977.7995
Li4Mo5O17_15_1800gmm 086 | 82.99666 | 93.07288 | 111.0264 | 129.6178 | 144.4006 | 157.527 |  | 184.1326 |  | 215.1449 | 229.1989 | 256.7178 |  |  | 307.1422 | 322.7285 | 339.6507 |  | 376.9756 | 395.0359 |  | 432.2914 |  | 453.1719 |  |  | 496.2546 |  |  | 536.5603 | 563.3233 |  |  |  | 618.3088 | 627.0589 | 640.0907 | 657.3194 | 675.5577 |  | 704.1389 | 723.29 |  | 759.1675 |  | 793.1361 |  | 821.9824 |  | 852.3875 | 865.0948 | 880.4025 |  | 913.4063 |  | 943.7139 | 966.5984
Li4Mo5O17_16_1800gmm_ponto1092 | 82.05944 | 93.20486 | 102.249 | 130.4814 | 145.6288 | 158.613 |  | 185.3769 |  | 214.7613 | 232.589 | 255.4035 | 272.837 |  | 307.8286 | 324.1459 | 342.053 | 360.0965 | 379.4537 |  |  | 437.2133 |  | 459.1634 |  |  | 500.6636 |  | 528.4409 | 542.4165 |  | 573.9514 | 583.884 |  |  | 629.0452 | 640.1034 | 654.4411 |  | 693.501 | 708.8312 | 715.8769 |  | 760.9041 |  | 795.5373 |  |  |  | 854.0279 | 867.2656 | 883.2671 |  | 915.9828 |  | 944.9084 | 968.6623 | 987.8792
Li4Mo5O17_17_1800gmm 106 | 82.60535 | 94.28639 | 102.6386 | 130.2712 | 148.8279 |  |  | 187.254 |  | 217.4517 | 231.4643 | 259.0226 |  |  | 309.4083 | 325.0471 | 340.9187 |  | 377.983 | 399.5199 |  |  | 441.0128 | 462.2703 |  |  | 503.9592 |  |  | 544.0056 | [7 empty] | 657.6226 | [5 empty] | 762.8817 |  | 797.2932 |  | 825.8323 |  | 856.319 | 870.0874 | 884.1263 |  | 916.5244 |  | 947.0726 | 968.6412
Li4Mo5O17_18_1800gmm 112 | 82.25669 | 93.26052 | 112.0499 | 130.0762 | 145.3951 | 158.441 |  | 184.9514 |  | 216.0814 | 230.8708 | 251.7868 | 266.7192 |  | 307.6168 | 323.1666 | 340.6931 |  | 376.6473 |  |  | 435.8777 |  | 456.627 |  |  | 498.2161 |  |  | 540.2156 |  | 568.0841 | 584.607 |  |  | 625.3362 | 638.0274 | 652.1327 |  | 684.9621 | 703.448 | 714.9877 |  | 760.4121 |  | 794.8372 |  | 823.8573 |  | 853.3643 | 866.6947 | 882.4181 |  | 915.0755 |  | 944.5136 | 968.1053 | 984.1195
Li4Mo5O17_19_1800gmm 120 | 83.43255 | 92.90455 | 109.8295 | 128.2252 | 143.6325 | 157.4431 |  | 183.268 |  | 213.0866 | 228.2131 | 255.5072 |  |  | 306.3099 | 321.9517 | 342.0751 |  | 376.8929 | 395.3694 |  | 431.1814 |  | 452.3627 |  |  | 494.763 |  | 525.0712 | 537.8227 | 555.8541 | 567.962 |  |  | 620.6892 | 631.4358 | 637.6927 | 647.6783 | 675.5919 | 687.0641 |  | 723.29 |  | 756.992 |  | 793.1623 |  | 820.3883 |  | 852.7238 | 864.9277 | 879.2783 |  | 912.8923 |  | 942.9316 | 967.2423
Li4Mo5O17_20_1800gmm 126 |  | 96.93274 | 109.6215 | 126.5781 | 142.8126 | 158.4636 |  | 179.565 |  | 209.5096 | 226.4974 | 253.7633 | 276.6106 |  | 302.3939 | 316.8899 | 343.2273 | 350.7898 | 373.6518 | 394.9257 | 411.1168 |  |  | 453.5233 |  | 484.0003 |  |  |  | 542.2865 |  |  |  |  | 611.5624 | 629.3602 | 640.6386 | 653.1234 |  |  | 705.5315 |  | 735.6589 | 753.7304 | 775.7514 | 789.4183 |  | 817.5018 | 846.5264 |  |  | 875.8495 |  | 911.0835 |  | 940.1533 | 968.2189
Li4Mo5O17_21_1800gmm 131 | 82.20296 | 94.56052 | 108.8416 | 124.2281 | 146.488 |  |  | 176.7353 | 205.5305 |  | 227.3017 | 250.6183 | 263.665 |  | 298.1188 | 317.5297 | 341.8046 |  | 381.812 |  |  |  | 443.405 |  |  | 478.5336 |  |  |  | 537.6059 | [5 empty] | 624.857 | [7 empty] | 751.2382 |  | 786.2516 |  | 814.4485 | 842.6415 |  |  | 872.2615 |  | 908.1068 |  | 936.8793 | 965.5098
Li4Mo5O17_22_1800gmm 137 | 80.3556 | 91.32816 | 103.7214 | 123.0309 |  |  | 166.3341 |  | 199.9247 | 216.408 | 230.0471 | 243.9953 | 268.5596 |  | 307.0125 |  | 337.5721 |  | 370.7654 |  |  | 424.5971 |  |  | 469.2704 |  |  |  | 527.0324 |  |  |  |  | 596.1386 | [5 empty] | 688.6166 |  | 717.5851 | 743.2048 |  | 777.115 |  | 805.7277 |  | 835.1023 | 852.8058 |  |  | 898.3834 |  | 927.9175 |  | 958.6427

## Amplitude
Amostra | Pico_82cm-1 | Pico_94cm-1 | Pico_107cm-1 | Pico_128cm-1 | Pico_144cm-1 | Pico_158cm-1 | Pico_170cm-1 | Pico_181cm-1 | Pico_203cm-1 | Pico_215cm-1 | Pico_226cm-1 | Pico_249cm-1 | Pico_272cm-1 | Pico_292cm-1 | Pico_306cm-1 | Pico_319cm-1 | Pico_339cm-1 | Pico_354cm-1 | Pico_375cm-1 | Pico_393cm-1 | Pico_411cm-1 | Pico_430cm-1 | Pico_443cm-1 | Pico_457cm-1 | Pico_471cm-1 | Pico_484cm-1 | Pico_500cm-1 | Pico_516cm-1 | Pico_528cm-1 | Pico_539cm-1 | Pico_560cm-1 | Pico_570cm-1 | Pico_584cm-1 | Pico_603cm-1 | Pico_617cm-1 | Pico_629cm-1 | Pico_640cm-1 | Pico_654cm-1 | Pico_677cm-1 | Pico_690cm-1 | Pico_705cm-1 | Pico_721cm-1 | Pico_743cm-1 | Pico_757cm-1 | Pico_779cm-1 | Pico_792cm-1 | Pico_808cm-1 | Pico_819cm-1 | Pico_841cm-1 | Pico_854cm-1 | Pico_867cm-1 | Pico_877cm-1 | Pico_901cm-1 | Pico_912cm-1 | Pico_931cm-1 | Pico_944cm-1 | Pico_964cm-1 | Pico_981cm-1
Li4Mo5O17_01_600gmm 003 |  |  |  | 2735.895 |  |  |  | 1051.896 |  |  | 1026.498 | 634.0983 |  |  |  | 800.3222 | 509.1368 |  | 521.1608 |  |  | 1502.978 |  |  |  | 200.8874 |  |  |  | 264.102 | [9 empty] | 160.8999 |  | 815.9291 | 1574.844 |  | 525.2768 |  | 300.8955 |  | 3825.081 |  |  |  | 1017.964 |  | 6987.843 |  | 7846.47
Li4Mo5O17_02_1800gmm 011 | 273.8446 | 146.6793 | 253.632 | 829.9098 |  | 141.6905 | 207.5833 |  | 133.0364 |  | 167.3896 | 180.1406 |  |  | 119.7652 |  | 73.35706 |  | 115.6032 |  |  | 288.223 |  |  |  | 6.402736 | 33.84869 |  | 43.20854 |  |  |  |  | 24.33627 | [5 empty] | 22.0937 |  | 64.12803 | 226.4667 |  | 98.10592 |  | 85.98649 |  | 754.6863 | 95.32763 | 139.1497 |  | 298.1751 |  | 1286.163 |  | 1776.153
Li4Mo5O17_03_1800gmm 019 | 387.9675 | 203.465 | 410.2896 | 1174.134 |  | 183.2256 | 281.5007 |  | 170.5155 |  | 172.6817 | 226.5807 |  |  | 135.4148 |  | 80.551 |  | 152.0324 |  |  | 431.8875 |  |  |  | 48.01745 | 53.52236 |  | 45.94989 |  |  |  |  | 21.15803 | 8.841913 |  |  |  |  | 24.30546 |  | 101.8346 | 319.2685 |  | 151.1303 |  | 136.385 |  | 1226.52 | 119.9822 | 158.8344 |  | 366.4106 |  | 1720.656 |  | 2192.151
Li4Mo5O17_04_1800gmm 024 | 309.1833 | 225.4443 | 400.2707 | 1162.524 |  |  | 296.6891 |  | 223.1909 |  | 220.3305 | 195.4623 | 29.72864 |  | 131.6089 |  | 58.60457 |  | 215.9449 |  |  | 432.1044 |  |  |  | 40.70654 | 55.91904 |  | 47.95856 |  |  |  |  | 31.77114 | 10.45045 | [6 empty] | 99.50922 | 338.6616 |  | 157.8833 |  | 150.8543 |  | 1400.222 | 113.431 | 105.0675 | 108.8998 | 353.6659 |  | 1876.508 |  | 514.1791
Li4Mo5O17_05_1800gmm 029 | 73.83561 | 259.7664 | 110.0569 | 897.9381 |  |  | 302.9966 |  | 143.2183 |  | 226.8181 | 140.7475 | 98.51231 |  | 173.441 |  | 79.23608 | 34.76374 | 133.2362 |  |  | 272.2264 | [6 empty] | 71.97067 | [13 empty] | 384.1426 |  | 76.4473 |  | 55.28442 |  | 1037.209 | 9.275958 |  | 168.2849 | 343.0676 |  | 1614.294 |  | 2215.919
Li4Mo5O17_06_1800gmm 034 | 483.1378 | 161.986 | 291.6628 | 499.4133 | 28.83941 |  | 207.5406 |  | 93.9766 |  | 184.9146 | 251.3216 |  | 26.49932 | 153.7864 |  | 98.00326 |  | 102.2771 |  |  | 193.1702 |  |  | 154.7312 |  |  |  | 72.98503 | [12 empty] | 82.25575 | 228.3994 |  | 118.1261 |  | 92.86403 |  | 841.3162 | 212.6808 | 116.2833 |  | 227.5563 |  | 1637.39 |  | 1221.22
Li4Mo5O17_07_1800gmm 040 | 392.2678 | 210.0069 | 391.4646 | 855.7854 |  |  | 287.277 |  | 149.2225 | 29.77156 | 162.1695 | 230.7884 |  | 24.91301 | 121.8978 |  | 64.23286 |  | 144.1228 |  |  | 401.2657 |  |  |  |  | 54.87242 |  | 51.12056 | [12 empty] | 107.1207 | 278.6795 |  | 155.3639 |  | 145.2465 |  | 1241.858 | 20.02868 | 92.1926 | 71.77264 | 323.0328 |  | 1717.543 |  | 1943.551
Li4Mo5O17_08_1800gmm 046 | 317.2818 | 208.843 | 329.1268 | 770.9505 |  |  | 264.6193 |  | 138.705 | 38.48975 | 163.2657 | 197.7253 |  | 29.3454 | 128.4047 |  | 51.02202 |  | 143.1998 |  |  | 379.7341 |  |  |  | 21.98567 |  | 55.03961 | 60.52628 | [5 empty] | 32.61352 | [6 empty] | 89.25035 | 274.5779 |  | 133.2044 |  | 121.8737 |  | 1121.796 |  | 117.1893 | 109.742 | 268.6497 |  | 1532.832 | 60.22564 | 504.2439
Li4Mo5O17_09_1800gmm 051 | 293.8103 | 219.9808 | 271.3487 | 652.5757 | 46.83222 |  | 266.7875 |  | 67.77319 | 70.72261 | 124.7277 | 208.0551 |  |  | 90.38711 | 25.24748 | 80.68807 |  | 107.4 |  |  | 352.1621 |  | 48.47893 |  |  |  | 42.45548 |  | 41.64745 |  |  | 638.4702 | [8 empty] | 71.87552 | 262.5613 |  | 111.5544 |  | 95.17073 |  | 990.6203 |  | 142.4253 | 90.04683 | 270.4344 |  | 1454.784 | 94.3875 | 1339.305
Li4Mo5O17_10_1800gmm 057 | 406.4933 | 304.9202 | 420.5977 | 876.8867 | 64.19244 |  | 398.2204 |  | 127.8636 | 97.43335 | 144.3538 | 273.5061 |  | 47.49187 |  | 141.2074 | 94.70204 |  | 151.0043 |  |  | 491.3957 |  | 71.47571 |  |  | 36.11133 | 67.43584 |  | 83.9734 | [5 empty] | 31.63818 |  |  |  | 32.23029 |  | 108.7699 | 347.8214 |  | 160.9311 |  | 149.3341 |  | 1507.713 |  | 200.1907 |  | 342.4065 |  | 2066.013 | 60.71943 | 2132.472
Li4Mo5O17_11_1800gmm 063 | 244.0068 | 193.7686 | 293.476 | 572.6535 |  | 84.95888 |  | 250.2508 |  | 170.291 | 87.60845 | 166.5949 | 28.74004 |  | 37.79689 | 104.0163 | 64.71134 |  | 123.2979 |  |  | 345.3985 |  |  | 58.15356 |  |  | 41.16253 |  | 37.38818 | [5 empty] | 38.36841 |  |  | 10.73495 | 18.96039 |  | 87.41115 | 228.6613 |  | 108.4736 |  | 112.6469 |  | 1138.489 | 76.52401 | 159.0727 | 90.69296 | 284.2864 |  | 1437.71 |  | 1712.995
Li4Mo5O17_12_1800gmm 068 | 361.5715 | 258.3507 | 349.3804 |  | 676.9317 | 94.45513 |  | 309.6044 |  |  | 18.60119 | 215.5978 |  |  | 66.28682 | 109.5843 | 78.97522 |  | 79.79565 |  |  |  | 393.9213 |  |  | 72.29047 |  | 42.87417 |  | 82.83819 |  |  |  | 5.335931 |  | 23.97268 | 8.400877 |  |  |  | 21.59598 |  | 96.7672 | 262.2763 | 19.64734 | 139.6049 |  | 128.7659 | 1358.415 | 100.2403 |  | 227.0744 |  | 321.9851 |  | 1632.276 | 2193.596 | 572.7153
Li4Mo5O17_13_1800gmm 073 | 327.7447 | 261.1975 | 315.2272 | 132.8848 | 672.4252 | 96.34144 |  | 282.6629 |  |  | 134.0296 | 178.9266 |  |  | 57.17109 | 109.6558 | 57.56078 |  | 27.16352 | 49.80721 |  |  | 373.0248 |  |  | 67.5085 |  |  | 43.28291 | 68.19674 | 12.45069 |  |  | 2.524627 |  |  | 30.28445 |  | 9.034211 | 8.969137 | 21.49347 |  | 109.5528 | 279.8031 |  | 137.8949 |  | 125.7047 | 1431.899 | 117.2789 |  | 238.0036 |  | 323.1916 |  | 1602.522 | 2381.357 | 556.7363
Li4Mo5O17_14_1800gmm 078 | 335.519 | 307.5392 | 327.0007 | 114.6316 | 820.7643 | 85.16517 |  | 320.4358 |  | 64.27582 | 168.7743 | 256.0931 |  |  | 88.10717 | 186.4471 | 73.17039 |  | 57.70858 | 40.8136 |  |  |  | 411.8456 |  | 74.80415 |  | 15.49019 | 50.55847 | 64.81145 | [5 empty] | 11.74287 | 7.147174 | 3.167143 |  | 6.321332 | 23.60886 |  | 89.33672 | 341.7224 |  | 129.2218 |  | 101.5319 | 1601.756 | 129.7807 |  | 329.6778 |  | 297.9396 |  | 1917.011 | 2610.852 | 246.6557
Li4Mo5O17_15_1800gmm 086 | 232.4179 | 147.3022 | 186.8473 | 70.99459 | 601.7608 | 63.79111 |  | 243.9019 |  | 42.27627 | 78.63123 | 166.8425 |  |  | 85.80314 | 162.4108 | 66.65207 |  | 58.63722 | 33.42222 |  | 62.55416 |  | 284.5047 |  |  | 43.57929 |  |  | 61.069 | 28.33309 |  |  |  | 171.921 | 8.028013 | 14.38143 | 14.36851 | 5.084532 |  | 170.647 | 10.31137 |  | 213.1608 |  | 137.4802 |  | 57.51291 |  | 930.2343 | 122.3699 | 261.4649 |  | 236.4974 |  | 1305.5 | 1950.7
Li4Mo5O17_16_1800gmm_ponto1092 | 338.2357 | 203.5676 | 131.4472 | 120.4007 | 647.6423 | 59.42545 |  | 253.1919 |  | 84.02915 | 214.9394 | 219.1666 | 57.20903 |  | 89.07952 | 192.308 | 79.39106 | 46.63318 | 79.78839 |  |  | 93.12222 |  | 309.5297 |  |  | 32.4178 |  | 13.64961 | 102.4966 |  | 21.92399 | 3.730778 |  |  | 9.540349 | 10.09777 | 18.72478 |  | 9.363295 | 2.440801 | 7.986419 |  | 356.6806 |  | 149.4347 |  |  |  | 1145.729 | 145.1357 | 355.3047 |  | 289.3931 |  | 1602.187 | 1936.724 | 174.3778
Li4Mo5O17_17_1800gmm 106 | 249.618 | 153.4041 | 303.3796 | 63.4366 | 600.1226 |  |  | 237.1405 |  | 50.60906 | 96.04549 | 166.3496 |  |  | 90.75198 | 149.3713 | 78.85266 |  | 42.68572 | 21.72443 |  |  | 140.7213 | 299.6127 |  |  | 44.72633 |  |  | 81.15394 | [7 empty] | 250.9759 | [5 empty] | 271.9727 |  | 194.5725 |  | 79.74476 |  | 1160.109 | 208.0149 | 250.3387 |  | 253.1472 |  | 1264.794 | 1921.156
Li4Mo5O17_18_1800gmm 112 | 278.9207 | 147.4065 | 207.0039 | 85.67306 | 551.3707 | 70.40397 |  | 208.7507 |  | 73.20371 | 139.0588 | 72.29923 | 26.65911 |  | 70.72818 | 141.6038 | 56.68226 |  | 48.67917 |  |  | 82.68682 |  | 261.9586 |  |  | 31.13283 |  |  | 65.34747 |  | 25.46451 | 6.317904 |  |  | 12.12753 | 7.492911 | 1.397154 |  | 5.41288 | 7.048827 | 6.795359 |  | 259.4477 |  | 125.3157 |  | 70.73255 |  | 989.8482 | 123.3979 | 233.4371 |  | 241.9855 |  | 1192.013 | 1740.987 | 114.3649
Li4Mo5O17_19_1800gmm 120 | 234.2727 | 158.5853 | 185.0818 | 85.81177 | 490.9939 | 75.85273 |  | 217.3525 |  | 40.9948 | 83.60352 | 150.3045 |  |  | 72.42812 | 114.6467 | 46.98743 |  | 42.53802 | 24.31971 |  | 31.88884 |  | 251.4393 |  |  | 42.85491 |  | 12.15723 | 51.33602 | 29.74489 | 8.929249 |  |  | 12.51666 | 4.558244 | 12.59402 | 16.13337 | 1.78255 | 1e-06 |  | 14.25775 |  | 196.423 |  | 136.9439 |  | 67.62353 |  | 940.418 | 112.6163 | 239.2188 |  | 212.2268 |  | 1134.181 | 1749.313
Li4Mo5O17_20_1800gmm 126 |  | 218.8599 | 156.0374 | 33.0027 | 291.3169 | 39.30276 |  | 132.0563 |  | 29.73426 | 389.0723 | 55.08633 | 88.03577 |  | 75.2175 | 395.6029 | 52.85393 | 71.28431 | 21.46719 | 10.28468 | 19.71183 |  |  | 79.5854 |  | 51.38165 |  |  |  | 123.0803 |  |  |  |  | 12.84395 | 5.28846 | 2.419717 | 3.250316 |  |  | 51.01934 |  | 180.4955 | 370.1725 | 18.76117 | 44.98061 |  | 87.69623 | 838.0425 |  |  | 321.1857 |  | 110.6714 |  | 1369.615 | 1870.133
Li4Mo5O17_21_1800gmm 131 | 415.6249 | 337.9311 | 215.7221 | 82.58975 | 132.9198 |  |  | 395.2919 | 23.37707 |  | 139.6701 | 443.8427 | 88.06925 |  | 103.405 | 245.0387 | 140.3778 |  | 116.926 |  |  |  | 408.6929 |  |  | 91.85899 |  |  |  | 112.1987 | [5 empty] | 157.4906 | [7 empty] | 364.4691 |  | 127.609 |  | 80.76127 | 1139.176 |  |  | 327.9688 |  | 205.2808 |  | 2291.781 | 2314.8
Li4Mo5O17_22_1800gmm 137 | 193.7957 | 328.6263 | 281.0515 | 406.1481 |  |  | 144.3113 |  | 225.102 | 442.9767 | 189.823 | 66.87438 | 109.9412 |  | 475.0855 |  | 96.07416 |  | 158.4555 |  |  | 139.22 |  |  | 43.40608 |  |  |  | 213.305 |  |  |  |  | 44.63775 | [5 empty] | 87.50323 |  | 245.6105 | 433.2489 |  | 47.5946 |  | 145.9401 |  | 985.5658 | 127.9665 |  |  | 187.0563 |  | 1487.053 |  | 1989.163

## FWHM
Amostra | Pico_82cm-1 | Pico_94cm-1 | Pico_107cm-1 | Pico_128cm-1 | Pico_144cm-1 | Pico_158cm-1 | Pico_170cm-1 | Pico_181cm-1 | Pico_203cm-1 | Pico_215cm-1 | Pico_226cm-1 | Pico_249cm-1 | Pico_272cm-1 | Pico_292cm-1 | Pico_306cm-1 | Pico_319cm-1 | Pico_339cm-1 | Pico_354cm-1 | Pico_375cm-1 | Pico_393cm-1 | Pico_411cm-1 | Pico_430cm-1 | Pico_443cm-1 | Pico_457cm-1 | Pico_471cm-1 | Pico_484cm-1 | Pico_500cm-1 | Pico_516cm-1 | Pico_528cm-1 | Pico_539cm-1 | Pico_560cm-1 | Pico_570cm-1 | Pico_584cm-1 | Pico_603cm-1 | Pico_617cm-1 | Pico_629cm-1 | Pico_640cm-1 | Pico_654cm-1 | Pico_677cm-1 | Pico_690cm-1 | Pico_705cm-1 | Pico_721cm-1 | Pico_743cm-1 | Pico_757cm-1 | Pico_779cm-1 | Pico_792cm-1 | Pico_808cm-1 | Pico_819cm-1 | Pico_841cm-1 | Pico_854cm-1 | Pico_867cm-1 | Pico_877cm-1 | Pico_901cm-1 | Pico_912cm-1 | Pico_931cm-1 | Pico_944cm-1 | Pico_964cm-1 | Pico_981cm-1
Li4Mo5O17_01_600gmm 003 |  |  |  | 37.28303 |  |  |  | 15.98124 |  |  | 35.46427 | 13.12713 |  |  |  | 20.62176 | 19.56782 |  | 17.96692 |  |  | 24.57794 |  |  |  | 50.45063 |  |  |  | 14.01775 | [9 empty] | 19.99034 |  | 15.37081 | 17.19841 |  | 14.29933 |  | 8.069004 |  | 16.36478 |  |  |  | 11.31581 |  | 12.04568 |  | 12.43339
Li4Mo5O17_02_1800gmm 011 | 4.950659 | 5.435952 | 5.432573 | 10.27655 |  | 6.991132 | 9.852075 |  | 15.10162 |  | 15.97661 | 10.03343 |  |  | 17.02846 |  | 10.34609 |  | 12.79975 |  |  | 21.26827 |  |  |  | 6.619952 | 16.72333 |  | 11.29356 |  |  |  |  | 26.92645 | [5 empty] | 11.99008 |  | 9.022975 | 11.34469 |  | 11.42861 |  | 8.98866 |  | 8.533595 | 11.09796 | 11.77978 |  | 9.708088 |  | 6.50507 |  | 7.286149
Li4Mo5O17_03_1800gmm 019 | 4.836246 | 5.608764 | 4.679201 | 10.33074 |  | 5.733841 | 10.13979 |  | 15.2527 |  | 16.09937 | 9.664683 |  |  | 17.12257 |  | 12.2674 |  | 11.90724 |  |  | 22.06417 |  |  |  | 16.8648 | 14.85615 |  | 10.0662 |  |  |  |  | 16.17555 | 151.63 |  |  |  |  | 9.757521 |  | 9.718358 | 10.74534 |  | 11.30125 |  | 8.650989 |  | 8.579107 | 13.83503 | 11.43102 |  | 9.682202 |  | 6.354441 |  | 7.215611
Li4Mo5O17_04_1800gmm 024 | 4.744204 | 5.417197 | 4.63584 | 10.3066 |  |  | 12.85789 |  | 15.43119 |  | 16.61091 | 9.437268 | 8.009693 |  | 17.46864 |  | 14.81899 |  | 12.06491 |  |  | 22.13522 |  |  |  | 13.74894 | 16.71625 |  | 10.51735 |  |  |  |  | 18.69045 | 187.8778 | [6 empty] | 9.284245 | 10.67359 |  | 10.85308 |  | 8.04118 |  | 8.377541 | 15.82513 | 4.827161 | 7.025085 | 10.2011 |  | 6.183175 |  | 7.074679
Li4Mo5O17_05_1800gmm 029 | 10.7234 | 5.029495 | 12.34179 | 10.91091 |  |  | 12.11224 |  | 11.33823 |  | 18.86072 | 13.41527 | 8.274287 |  | 15.93564 |  | 11.13955 | 9.706851 | 9.775563 |  |  | 21.34544 | [6 empty] | 11.43637 | [13 empty] | 11.41847 |  | 10.61055 |  | 7.5461 |  | 7.970529 | 2.514499 |  | 9.783205 | 10.03525 |  | 6.009249 |  | 7.895033
Li4Mo5O17_06_1800gmm 034 | 4.584548 | 5.25935 | 4.719251 | 10.20732 | 15.15451 |  | 10.9955 |  | 11.752 |  | 19.01184 | 8.332874 |  | 7.279428 | 14.81059 |  | 6.625367 |  | 10.57255 |  |  | 24.17451 |  |  | 1.677738 |  |  |  | 12.59278 | [12 empty] | 9.885955 | 10.25084 |  | 11.31857 |  | 8.147524 |  | 8.10683 | 6.459809 | 25.46087 |  | 10.04867 |  | 6.334352 |  | 8.98462
Li4Mo5O17_07_1800gmm 040 | 5.094606 | 5.828544 | 4.514787 | 10.66338 |  |  | 10.5096 |  | 13.3509 | 4.547708 | 19.02273 | 7.759808 |  | 7.13209 | 15.37643 |  | 13.13652 |  | 12.52103 |  |  | 20.64391 |  |  |  |  | 30.87786 |  | 9.6835 | [12 empty] | 10.52934 | 10.61067 |  | 10.97048 |  | 8.109133 |  | 7.9083 | 1.670293 | 11.94338 | 5.614814 | 9.631194 |  | 5.852094 |  | 7.184556
Li4Mo5O17_08_1800gmm 046 | 4.706769 | 5.493218 | 4.522872 | 10.89068 |  |  | 9.845835 |  | 12.41851 | 4.090167 | 19.54693 | 7.561503 |  | 6.838039 | 15.14041 |  | 10.86933 |  | 11.37034 |  |  | 18.85766 |  |  |  | 16.21593 |  | 16.70578 | 12.27108 | [5 empty] | 23.75911 | [6 empty] | 10.2834 | 10.49553 |  | 10.76586 |  | 7.85547 |  | 7.532462 |  | 7.38002 | 6.433874 | 9.7561 |  | 6.270079 | 2.565263 | 14.49438
Li4Mo5O17_09_1800gmm 051 | 4.995086 | 5.958823 | 4.717057 | 10.42676 | 13.51012 |  | 9.426046 |  | 9.674718 | 12.72005 | 18.55335 | 7.693126 |  |  | 17.78653 | 3.362043 | 8.030048 |  | 12.34861 |  |  | 16.77291 |  | 14.45428 |  |  |  | 31.98069 |  | 9.448253 |  |  | 1.687569 | [8 empty] | 10.87386 | 10.46306 |  | 10.1518 |  | 7.863052 |  | 7.369393 |  | 12.53846 | 6.380341 | 9.726149 |  | 6.320977 | 3.505447 | 9.632329
Li4Mo5O17_10_1800gmm 057 | 4.801046 | 6.258344 | 4.431369 | 11.25444 | 11.68748 |  | 8.107585 |  | 11.84826 | 9.32662 | 18.09082 | 6.937348 |  | 7.366617 |  | 17.41649 | 9.784812 |  | 14.9037 |  |  | 17.00079 |  | 10.07529 |  |  | 14.16963 | 14.13971 |  | 12.55331 | [5 empty] | 23.94325 |  |  |  | 12.62259 |  | 11.11035 | 10.21496 |  | 10.64337 |  | 8.22525 |  | 7.184843 |  | 15.09596 |  | 9.523598 |  | 6.17648 | 5.016816 | 6.720997
Li4Mo5O17_11_1800gmm 063 | 5.176121 | 6.491914 | 4.713748 | 11.80613 |  | 8.16799 |  | 7.44231 |  | 23.73695 | 15.13404 | 6.949913 | 7.956126 |  | 7.640635 | 14.94501 | 9.002967 |  | 18.34272 |  |  | 17.57551 |  |  | 8.972794 |  |  | 31.61626 |  | 11.75137 | [5 empty] | 22.98848 |  |  | 24.02008 | 8.975705 |  | 10.4288 | 10.4033 |  | 10.37837 |  | 7.941194 |  | 7.585859 | 9.686994 | 9.480843 | 6.568962 | 10.24228 |  | 6.420121 |  | 4.878412
Li4Mo5O17_12_1800gmm 068 | 5.640313 | 8.018589 | 4.993668 |  | 11.00576 | 7.970238 |  | 7.601314 |  |  | 53.76594 | 7.522206 |  |  | 7.859366 | 15.01437 | 9.047916 |  | 25.48054 |  |  |  | 19.35819 |  |  | 10.87487 |  | 16.30191 |  | 14.85538 |  |  |  | 1.701777 |  | 21.22179 | 110.2726 |  |  |  | 8.470079 |  | 11.54876 | 10.10691 | 6.77272 | 11.10718 |  | 7.847637 | 7.618703 | 9.668936 |  | 10.62116 |  | 10.44937 |  | 6.494169 | 5.460817 | 9.219639
Li4Mo5O17_13_1800gmm 073 | 6.963285 | 8.745433 | 5.201811 | 6.508567 | 9.687235 | 8.638086 |  | 7.536107 |  |  | 36.95663 | 6.03722 |  |  | 7.288383 | 12.98179 | 11.33586 |  | 6.584355 | 17.30648 |  |  | 20.35543 |  |  | 11.53396 |  |  | 17.62407 | 12.04807 | 20.71998 |  |  | 54.55516 |  |  | 33.03844 |  | 18.37669 | 3.944546 | 9.845146 |  | 12.61652 | 10.34117 |  | 12.33988 |  | 8.160543 | 7.623305 | 10.1791 |  | 8.937995 |  | 11.0984 |  | 6.532229 | 5.521078 | 10.75879
Li4Mo5O17_14_1800gmm 078 | 8.377438 | 8.965687 | 5.050529 | 7.868735 | 9.144112 | 12.8893 |  | 8.464977 |  | 11.01936 | 14.962 | 10.67393 |  |  | 9.174698 | 12.66797 | 13.08606 |  | 11.78495 | 18.56277 |  |  |  | 19.78339 |  | 10.39233 |  | 5.220415 | 11.45855 | 22.75175 | [5 empty] | 6.455082 | 1.681256 | 188.384 |  | 29.70239 | 9.865675 |  | 13.03647 | 10.6888 |  | 14.22692 |  | 7.92316 | 7.27044 | 10.14598 |  | 8.505186 |  | 9.83085 |  | 6.07026 | 5.930413 | 12.21716
Li4Mo5O17_15_1800gmm 086 | 7.100855 | 7.582321 | 5.671974 | 8.238516 | 9.100844 | 12.04357 |  | 8.848296 |  | 12.88595 | 13.13391 | 12.7355 |  |  | 10.928 | 9.075586 | 13.39554 |  | 17.42734 | 10.48612 |  | 9.014632 |  | 19.28405 |  |  | 10.05008 |  |  | 14.97706 | 22.85062 |  |  |  | 1.679306 | 7.294204 | 14.94469 | 23.614 | 5.221634 |  | 1.679306 | 76.31352 |  | 12.20709 |  | 16.15261 |  | 7.860674 |  | 7.821187 | 9.851425 | 8.069727 |  | 9.433685 |  | 5.930058 | 5.220405
Li4Mo5O17_16_1800gmm_ponto1092 | 8.457874 | 12.94385 | 4.648631 | 8.317734 | 9.616006 | 12.04142 |  | 9.919124 |  | 11.87375 | 13.53615 | 13.85446 | 16.4388 |  | 9.565046 | 10.46487 | 11.96662 | 8.214147 | 17.66381 |  |  | 9.989475 |  | 16.26203 |  |  | 12.58954 |  | 9.248005 | 12.01426 |  | 21.29951 | 7.269096 |  |  | 11.61958 | 4.250428 | 28.90418 |  | 188.384 | 1.69461 | 3.565265 |  | 13.92963 |  | 14.79789 |  |  |  | 8.719853 | 9.30317 | 9.478501 |  | 9.049312 |  | 7.224708 | 10.17919 | 8.112222
Li4Mo5O17_17_1800gmm 106 | 8.29797 | 6.601782 | 4.968388 | 6.666118 | 11.17764 |  |  | 8.993009 |  | 9.141683 | 11.0638 | 16.08861 |  |  | 9.252871 | 8.996738 | 12.66882 |  | 24.01114 | 10.24706 |  |  | 11.49173 | 16.49181 |  |  | 8.746138 |  |  | 13.01839 | [7 empty] | 1.650653 | [5 empty] | 14.51155 |  | 15.47531 |  | 7.294915 |  | 8.749936 | 9.836408 | 7.731703 |  | 9.126461 |  | 6.263177 | 6.954303
Li4Mo5O17_18_1800gmm 112 | 8.158373 | 12.10951 | 5.719886 | 8.246981 | 9.651858 | 12.50387 |  | 8.888399 |  | 15.86094 | 9.444001 | 30.67015 | 24.4526 |  | 9.389543 | 10.42846 | 12.45097 |  | 28.76968 |  |  | 9.788545 |  | 16.95544 |  |  | 11.82184 |  |  | 14.5593 |  | 21.31512 | 3.18318 |  |  | 10.35434 | 1.693964 | 188.384 |  | 3.714645 | 116.1914 | 3.535825 |  | 14.62129 |  | 15.66852 |  | 7.317577 |  | 9.036494 | 9.379137 | 9.309214 |  | 9.336182 |  | 6.746078 | 8.334599 | 11.75058
Li4Mo5O17_19_1800gmm 120 | 7.51328 | 6.096238 | 5.418091 | 6.257931 | 10.19477 | 12.16021 |  | 8.525257 |  | 8.395322 | 14.49331 | 12.79554 |  |  | 9.766679 | 11.28402 | 8.272702 |  | 18.63832 | 9.376058 |  | 7.612887 |  | 20.09789 |  |  | 11.12781 |  | 14.15542 | 11.84993 | 18.15684 | 37.64596 |  |  | 17.8693 | 4.693608 | 1.693853 | 27.15757 | 5.571099 | 188.0077 |  | 87.62143 |  | 12.55111 |  | 14.63029 |  | 8.229285 |  | 8.738215 | 9.138367 | 7.959201 |  | 9.397259 |  | 6.0735 | 6.015719
Li4Mo5O17_20_1800gmm 126 |  | 5.207573 | 6.372495 | 5.386528 | 8.723142 | 13.82128 |  | 9.431552 |  | 5.76828 | 8.777738 | 6.300277 | 7.118553 |  | 7.859723 | 10.96598 | 6.778725 | 8.570674 | 5.891134 | 1.699702 | 8.636357 |  |  | 19.79897 |  | 16.12392 |  |  |  | 19.05107 |  |  |  |  | 15.01402 | 1.699702 | 1.699702 | 5.306921 |  |  | 9.549636 |  | 11.84945 | 10.53396 | 5.369042 | 10.21844 |  | 8.776539 | 7.917019 |  |  | 8.386699 |  | 8.862206 |  | 6.473699 | 5.747671
Li4Mo5O17_21_1800gmm 131 | 6.462376 | 7.552687 | 5.184292 | 7.399574 | 12.66436 |  |  | 8.402455 | 6.774876 |  | 22.55182 | 9.854359 | 15.22675 |  | 8.686014 | 13.60981 | 7.549287 |  | 16.5468 |  |  |  | 17.65167 |  |  | 10.29345 |  |  |  | 19.69866 | [5 empty] | 1.668548 | [7 empty] | 10.74736 |  | 11.80197 |  | 7.403255 | 8.087636 |  |  | 10.10138 |  | 8.175317 |  | 6.433396 | 8.082037
Li4Mo5O17_22_1800gmm 137 | 4.798985 | 5.782003 | 5.350681 | 9.526064 |  |  | 15.17302 |  | 7.736366 | 17.49604 | 7.59508 | 9.055924 | 7.090762 |  | 13.55861 |  | 7.724791 |  | 14.82615 |  |  | 19.28009 |  |  | 15.14148 |  |  |  | 13.30341 |  |  |  |  | 23.88939 | [5 empty] | 9.56817 |  | 10.51148 | 11.02487 |  | 9.010976 |  | 8.723017 |  | 8.349097 | 7.867084 |  |  | 9.910599 |  | 6.513556 |  | 7.422821

## Area
Amostra | Pico_82cm-1 | Pico_94cm-1 | Pico_107cm-1 | Pico_128cm-1 | Pico_144cm-1 | Pico_158cm-1 | Pico_170cm-1 | Pico_181cm-1 | Pico_203cm-1 | Pico_215cm-1 | Pico_226cm-1 | Pico_249cm-1 | Pico_272cm-1 | Pico_292cm-1 | Pico_306cm-1 | Pico_319cm-1 | Pico_339cm-1 | Pico_354cm-1 | Pico_375cm-1 | Pico_393cm-1 | Pico_411cm-1 | Pico_430cm-1 | Pico_443cm-1 | Pico_457cm-1 | Pico_471cm-1 | Pico_484cm-1 | Pico_500cm-1 | Pico_516cm-1 | Pico_528cm-1 | Pico_539cm-1 | Pico_560cm-1 | Pico_570cm-1 | Pico_584cm-1 | Pico_603cm-1 | Pico_617cm-1 | Pico_629cm-1 | Pico_640cm-1 | Pico_654cm-1 | Pico_677cm-1 | Pico_690cm-1 | Pico_705cm-1 | Pico_721cm-1 | Pico_743cm-1 | Pico_757cm-1 | Pico_779cm-1 | Pico_792cm-1 | Pico_808cm-1 | Pico_819cm-1 | Pico_841cm-1 | Pico_854cm-1 | Pico_867cm-1 | Pico_877cm-1 | Pico_901cm-1 | Pico_912cm-1 | Pico_931cm-1 | Pico_944cm-1 | Pico_964cm-1 | Pico_981cm-1
Li4Mo5O17_01_600gmm 003 |  |  |  | 108579.2 |  |  |  | 17894.49 |  |  | 38751.2 | 8860.585 |  |  |  | 17568.17 | 10605.05 |  | 9967.383 |  |  | 39321.84 |  |  |  | 10788.35 |  |  |  | 3940.814 | [9 empty] | 3423.827 |  | 13350.11 | 28831.13 |  | 7995.393 |  | 2584.47 |  | 66632.59 |  |  |  | 12261.79 |  | 89600.5 |  | 103848.4
Li4Mo5O17_02_1800gmm 011 | 1443.122 | 848.7513 | 1466.715 | 9078.503 |  | 1054.445 | 2176.988 |  | 2138.603 |  | 2846.748 | 1923.964 |  |  | 2170.911 |  | 807.8937 |  | 1575.097 |  |  | 6525.241 |  |  |  | 45.11868 | 602.5603 |  | 519.4414 |  |  |  |  | 697.5399 | [5 empty] | 281.9852 |  | 615.9331 | 2734.846 |  | 1193.506 |  | 822.7371 |  | 6855.425 | 1126.154 | 1744.839 |  | 3081.35 |  | 8906.026 |  | 13775.72
Li4Mo5O17_03_1800gmm 019 | 1997.283 | 1214.767 | 2043.611 | 12911.75 |  | 1118.324 | 3038.397 |  | 2768.512 |  | 2959.314 | 2331.023 |  |  | 2468.147 |  | 1051.863 |  | 1927.006 |  |  | 10143.65 |  |  |  | 862.0178 | 846.4033 |  | 492.3636 |  |  |  |  | 364.3093 | 1427.143 |  |  |  |  | 252.4522 |  | 1053.475 | 3651.843 |  | 1818.084 |  | 1255.939 |  | 11200.9 | 1766.986 | 1932.705 |  | 3776.401 |  | 11638.77 |  | 16837.57
Li4Mo5O17_04_1800gmm 024 | 1561.404 | 1300.02 | 1975.232 | 12754.2 |  |  | 4060.76 |  | 3666.164 |  | 3895.865 | 1963.565 | 253.4702 |  | 2447.262 |  | 924.4552 |  | 2773.339 |  |  | 10181.42 |  |  |  | 595.757 | 995.0263 |  | 536.9186 |  |  |  |  | 632.1041 | 2090 | [6 empty] | 983.4354 | 3847.8 |  | 1824.002 |  | 1291.259 |  | 12486.75 | 1910.799 | 539.8787 | 814.3563 | 3840.398 |  | 12350.88 |  | 3872.194
Li4Mo5O17_05_1800gmm 029 | 842.8187 | 1390.731 | 1445.876 | 10429.01 |  |  | 3906.592 |  | 1728.54 |  | 4553.78 | 2009.907 | 867.6748 |  | 2942.099 |  | 939.5648 | 359.2037 | 1386.436 |  |  | 6185.449 | [6 empty] | 876.1522 | [13 empty] | 4669.134 |  | 863.4473 |  | 444.08 |  | 8800.134 | 24.82825 |  | 1752.516 | 3664.745 |  | 10326.15 |  | 18622.75
Li4Mo5O17_06_1800gmm 034 | 2357.781 | 906.8706 | 1465.177 | 5426.349 | 465.2263 |  | 2429.148 |  | 1175.621 |  | 3742.237 | 2229.259 |  | 205.3373 | 2424.523 |  | 691.1724 |  | 1151.049 |  |  | 4970.885 |  |  | 276.3365 |  |  |  | 978.3432 | [12 empty] | 865.6071 | 2492.244 |  | 1423.224 |  | 805.3953 |  | 7260.16 | 1462.46 | 3151.568 |  | 2434.072 |  | 11040.54 |  | 11679.64
Li4Mo5O17_07_1800gmm 040 | 2127.302 | 1302.955 | 1881.333 | 9713.944 |  |  | 3213.832 |  | 2120.708 | 144.1219 | 3283.809 | 1906.342 |  | 189.1381 | 1995.204 |  | 898.2012 |  | 1920.916 |  |  | 8817.795 |  |  |  |  | 1803.588 |  | 526.9433 | [12 empty] | 1200.634 | 3147.632 |  | 1814.311 |  | 1253.764 |  | 10454.2 | 35.61073 | 1172.085 | 428.9733 | 3311.789 |  | 10699.28 |  | 14863.87
Li4Mo5O17_08_1800gmm 046 | 1589.659 | 1221.188 | 1584.577 | 8937.525 |  |  | 2773.384 |  | 1833.57 | 167.5799 | 3397.108 | 1591.499 |  | 213.6031 | 2069.448 |  | 590.3319 |  | 1733.213 |  |  | 7622.605 |  |  |  | 379.5051 |  | 978.7641 | 790.6107 | [5 empty] | 824.8284 | [6 empty] | 976.9731 | 3067.649 |  | 1526.523 |  | 1019.103 |  | 8994.704 |  | 920.6223 | 751.5905 | 2789.963 |  | 10230.66 | 164.4558 | 7779.942
Li4Mo5O17_09_1800gmm 051 | 1562.233 | 1395.344 | 1362.494 | 7242.959 | 673.5032 |  | 2676.892 |  | 697.9626 | 957.5979 | 2463.323 | 1703.794 |  |  | 1711.329 | 90.35603 | 689.705 |  | 1411.752 |  |  | 6287.628 |  | 745.9083 |  |  |  | 1445.299 |  | 418.8667 |  |  | 1146.933 | [8 empty] | 831.9564 | 2924.322 |  | 1205.495 |  | 796.5819 |  | 7770.963 |  | 1900.935 | 611.573 | 2799.875 |  | 9788.554 | 352.2036 | 13732.41
Li4Mo5O17_10_1800gmm 057 | 2077.424 | 2031.335 | 1983.996 | 10505.18 | 798.6207 |  | 3436.773 |  | 1612.639 | 967.3147 | 2779.857 | 2019.744 |  | 372.4117 |  | 2617.904 | 986.3878 |  | 2395.627 |  |  | 8892.755 |  | 766.5699 |  |  | 544.6758 | 1015.002 |  | 1122.111 | [5 empty] | 806.3628 |  |  |  | 433.0604 |  | 1286.388 | 3782.065 |  | 1823.287 |  | 1307.507 |  | 11531.13 |  | 3216.923 |  | 3471.195 |  | 13583.45 | 324.2588 | 15256.43
Li4Mo5O17_11_1800gmm 063 | 1344.442 | 1339.036 | 1472.567 | 7196.733 |  | 738.6861 |  | 1982.527 |  | 4302.813 | 1411.357 | 1232.471 | 243.4025 |  | 307.4125 | 1654.755 | 620.1575 |  | 2407.438 |  |  | 6461.962 |  |  | 555.4435 |  |  | 1385.315 |  | 467.6906 | [5 empty] | 938.9011 |  |  | 274.4799 | 181.1556 |  | 970.3693 | 2532.211 |  | 1198.365 |  | 952.2279 |  | 9193.263 | 789.0829 | 1605.383 | 634.1708 | 3099.478 |  | 9825.407 |  | 8895.504
Li4Mo5O17_12_1800gmm 068 | 2170.867 | 2205.177 | 1857.18 |  | 7930.504 | 801.3694 |  | 2505.138 |  |  | 1064.594 | 1726.337 |  |  | 554.5627 | 1751.425 | 760.6333 |  | 2164.331 |  |  |  | 8117.272 |  |  | 836.8376 |  | 743.9951 |  | 1309.936 |  |  |  | 9.666043 |  | 541.5451 | 986.1164 |  |  |  | 194.7136 |  | 1189.595 | 2821.716 | 141.6455 | 1650.594 |  | 1075.662 | 11016.64 | 1031.709 |  | 2567.296 |  | 3581.474 |  | 11283.74 | 12751.17 | 5620.676
Li4Mo5O17_13_1800gmm 073 | 2429.326 | 2431.567 | 1745.477 | 920.6542 | 6933.935 | 885.863 |  | 2267.524 |  |  | 5272.651 | 1149.868 |  |  | 443.551 | 1515.313 | 694.5718 |  | 190.3861 | 917.565 |  |  | 8082.655 |  |  | 828.8442 |  |  | 812.0048 | 874.6151 | 274.6114 |  |  | 146.6118 |  |  | 1065.062 |  | 176.7231 | 37.66028 | 225.2499 |  | 1471.292 | 3080.052 |  | 1811.32 |  | 1091.959 | 11619.61 | 1270.765 |  | 2264.433 |  | 3818.179 |  | 11142.97 | 13995.37 | 6376.01
Li4Mo5O17_14_1800gmm 078 | 2992.018 | 2935.08 | 1758.01 | 960.1633 | 7989.063 | 1168.496 |  | 2887.372 |  | 753.9454 | 2688.016 | 2909.767 |  |  | 860.4764 | 2514.193 | 1019.248 |  | 723.9424 | 806.4613 |  |  |  | 8673.036 |  | 827.5127 |  | 86.07908 | 616.6795 | 1569.649 | [5 empty] | 80.68853 | 12.79099 | 635.108 |  | 199.8646 | 247.935 |  | 1239.727 | 3888.109 |  | 1956.963 |  | 856.3218 | 12396.33 | 1401.652 |  | 2984.76 |  | 3117.849 |  | 12387.05 | 16481.74 | 3207.726
Li4Mo5O17_15_1800gmm 086 | 1756.775 | 1188.906 | 1128.124 | 622.6014 | 5829.636 | 817.8082 |  | 2297.263 |  | 579.8946 | 1099.322 | 2261.823 |  |  | 998.1128 | 1569.009 | 950.4071 |  | 1087.778 | 373.0662 |  | 600.261 |  | 5840.143 |  |  | 466.2143 |  |  | 973.606 | 689.1722 |  |  |  | 307.3228 | 62.33356 | 228.7837 | 361.1745 | 28.26138 |  | 305.0453 | 837.6333 |  | 2769.844 |  | 2363.843 |  | 481.2393 |  | 7744.634 | 1283.245 | 2245.991 |  | 2374.891 |  | 8240.843 | 10840.03
Li4Mo5O17_16_1800gmm_ponto1092 | 3045.205 | 2804.84 | 650.4475 | 1066.031 | 6629.272 | 761.7037 |  | 2673.37 |  | 1062.071 | 3097.042 | 3232.212 | 1001.085 |  | 906.9865 | 2142.235 | 1011.298 | 407.7494 | 1500.237 |  |  | 990.2204 |  | 5358.126 |  |  | 434.4397 |  | 134.3706 | 1310.818 |  | 497.0786 | 28.86794 |  |  | 118.0024 | 45.68713 | 576.1204 |  | 1877.624 | 4.40289 | 30.30957 |  | 5288.773 |  | 2353.896 |  |  |  | 10634.74 | 1437.279 | 3584.896 |  | 2787.659 |  | 12321.67 | 20985.37 | 1505.799
Li4Mo5O17_17_1800gmm 106 | 2204.873 | 1078.038 | 1604.493 | 450.1413 | 7140.458 |  |  | 2270.109 |  | 492.482 | 1131.142 | 2848.893 |  |  | 893.858 | 1430.501 | 1063.38 |  | 1091.017 | 236.9646 |  |  | 1721.397 | 5259.742 |  |  | 416.4046 |  |  | 1124.612 | [7 empty] | 440.9849 | [5 empty] | 4201.216 |  | 3205.212 |  | 619.239 |  | 10805.37 | 2178.045 | 2060.34 |  | 2459.3 |  | 8432.384 | 14221.72
Li4Mo5O17_18_1800gmm 112 | 2422.257 | 1900.111 | 1260.381 | 752.0992 | 5664.877 | 937.0816 |  | 1975.092 |  | 1235.941 | 1397.946 | 2360.399 | 693.9156 |  | 706.9242 | 1571.921 | 751.2529 |  | 1490.782 |  |  | 861.5695 |  | 4728.001 |  |  | 391.7778 |  |  | 1012.757 |  | 577.7754 | 21.4077 |  |  | 133.669 | 13.5111 | 280.1717 |  | 21.40334 | 871.8196 | 25.57638 |  | 4038.048 |  | 2090.111 |  | 550.9632 |  | 9521.481 | 1231.989 | 2313.23 |  | 2404.886 |  | 8559.891 | 15446.01 | 1430.501
Li4Mo5O17_19_1800gmm 120 | 1873.645 | 1029.108 | 1067.446 | 571.6281 | 5328.309 | 981.8567 |  | 1972.459 |  | 366.355 | 1289.817 | 2047.23 |  |  | 752.9914 | 1377.087 | 413.7757 |  | 843.9562 | 242.725 |  | 258.4187 |  | 5379.224 |  |  | 507.6285 |  | 183.1865 | 647.5511 | 574.8949 | 357.8238 |  |  | 238.0849 | 22.77405 | 22.70784 | 466.3928 | 10.57106 | 0.0002001297 |  | 1329.833 |  | 2624.282 |  | 2132.709 |  | 592.3738 |  | 8747.411 | 1095.483 | 2026.753 |  | 2122.938 |  | 7332.592 | 11201.88
Li4Mo5O17_20_1800gmm 126 |  | 1213.214 | 1058.459 | 189.2319 | 2705.045 | 578.2388 |  | 1325.801 |  | 182.5742 | 3635.372 | 369.4362 | 667.0936 |  | 629.3062 | 4617.884 | 381.3829 | 650.3466 | 134.6201 | 18.60799 | 181.2147 |  |  | 1677.305 |  | 881.8905 |  |  |  | 2495.996 |  |  |  |  | 205.2729 | 9.568372 | 4.377976 | 18.36133 |  |  | 518.6299 |  | 2276.672 | 4150.799 | 107.2241 | 489.267 |  | 819.2946 | 7062.585 |  |  | 2867.366 |  | 1044.03 |  | 9438.152 | 11441.96
Li4Mo5O17_21_1800gmm 131 | 2859.102 | 2716.849 | 1190.474 | 650.5322 | 1791.88 |  |  | 3535.574 | 168.5883 |  | 3352.902 | 4655.79 | 1427.471 |  | 956.0885 | 3549.953 | 1128.081 |  | 2059.495 |  |  |  | 7679.25 |  |  | 1006.511 |  |  |  | 2352.666 | [5 empty] | 279.7238 | [7 empty] | 4169.638 |  | 1603.141 |  | 636.4463 | 9807.278 |  |  | 3526.543 |  | 1786.442 |  | 15694.56 | 19914.54
Li4Mo5O17_22_1800gmm 137 | 989.9866 | 2022.63 | 1600.777 | 4118.45 |  |  | 2330.818 |  | 1853.755 | 8250.051 | 1534.678 | 644.6566 | 829.83 |  | 6856.824 |  | 790.0039 |  | 2500.759 |  |  | 2857.24 |  |  | 699.608 |  |  |  | 3020.647 |  |  |  |  | 1135.124 | [5 empty] | 891.2282 |  | 2748.189 | 5084.486 |  | 456.5259 |  | 1355.119 |  | 8759.132 | 1071.632 |  |  | 1973.369 |  | 10310.52 |  | 15717.2