## Sheet1
Amostra | Pico | Regiao | Posicao_cm-1 | Amplitude | FWHM_cm-1 | Area
Li4Mo5O17_01_600gmm 003 | 1 | 1 | 129.1251 | 2735.895 | 37.28303 | 108579.2
Li4Mo5O17_01_600gmm 003 | 2 | 1 | 175.3756 | 1051.896 | 15.98124 | 17894.49
Li4Mo5O17_01_600gmm 003 | 3 | 1 | 223.1382 | 1026.498 | 35.46427 | 38751.2
Li4Mo5O17_01_600gmm 003 | 4 | 1 | 253.505 | 634.0983 | 13.12713 | 8860.585
Li4Mo5O17_01_600gmm 003 | 5 | 1 | 318.2392 | 800.3222 | 20.62176 | 17568.17
Li4Mo5O17_01_600gmm 003 | 6 | 1 | 343.9963 | 509.1368 | 19.56782 | 10605.05
Li4Mo5O17_01_600gmm 003 | 7 | 1 | 377.928 | 521.1608 | 17.96692 | 9967.383
Li4Mo5O17_01_600gmm 003 | 8 | 1 | 433.0938 | 1502.978 | 24.57794 | 39321.84
Li4Mo5O17_01_600gmm 003 | 9 | 1 | 489.7679 | 200.8874 | 50.45063 | 10788.35
Li4Mo5O17_01_600gmm 003 | 10 | 1 | 534.9384 | 264.102 | 14.01775 | 3940.814
Li4Mo5O17_01_600gmm 003 | 11 | 2 | 698.0939 | 160.8999 | 19.99034 | 3423.827
Li4Mo5O17_01_600gmm 003 | 12 | 2 | 724.2208 | 815.9291 | 15.37081 | 13350.11
Li4Mo5O17_01_600gmm 003 | 13 | 2 | 749.0039 | 1574.844 | 17.19841 | 28831.13
Li4Mo5O17_01_600gmm 003 | 14 | 2 | 781.1844 | 525.2768 | 14.29933 | 7995.393
Li4Mo5O17_01_600gmm 003 | 15 | 2 | 811.5916 | 300.8955 | 8.069004 | 2584.47
Li4Mo5O17_01_600gmm 003 | 16 | 2 | 841.2043 | 3825.081 | 16.36478 | 66632.59
Li4Mo5O17_01_600gmm 003 | 17 | 2 | 903.872 | 1017.964 | 11.31581 | 12261.79
Li4Mo5O17_01_600gmm 003 | 18 | 2 | 933.0049 | 6987.843 | 12.04568 | 89600.5
Li4Mo5O17_01_600gmm 003 | 19 | 2 | 962.7818 | 7846.47 | 12.43339 | 103848.4
Li4Mo5O17_02_1800gmm 011 | 1 | 1 | 80.17971 | 273.8446 | 4.950659 | 1443.122
Li4Mo5O17_02_1800gmm 011 | 2 | 1 | 90.66179 | 146.6793 | 5.435952 | 848.7513
Li4Mo5O17_02_1800gmm 011 | 3 | 1 | 103.687 | 253.632 | 5.432573 | 1466.715
Li4Mo5O17_02_1800gmm 011 | 4 | 1 | 123.7524 | 829.9098 | 10.27655 | 9078.503
Li4Mo5O17_02_1800gmm 011 | 5 | 1 | 160.1231 | 141.6905 | 6.991132 | 1054.445
Li4Mo5O17_02_1800gmm 011 | 6 | 1 | 168.8885 | 207.5833 | 9.852075 | 2176.988
Li4Mo5O17_02_1800gmm 011 | 7 | 1 | 201.9305 | 133.0364 | 15.10162 | 2138.603
Li4Mo5O17_02_1800gmm 011 | 8 | 1 | 222.3303 | 167.3896 | 15.97661 | 2846.748
Li4Mo5O17_02_1800gmm 011 | 9 | 1 | 245.0922 | 180.1406 | 10.03343 | 1923.964
Li4Mo5O17_02_1800gmm 011 | 10 | 1 | 307.2272 | 119.7652 | 17.02846 | 2170.911
Li4Mo5O17_02_1800gmm 011 | 11 | 2 | 338.0733 | 73.35706 | 10.34609 | 807.8937
Li4Mo5O17_02_1800gmm 011 | 12 | 2 | 370.831 | 115.6032 | 12.79975 | 1575.097
Li4Mo5O17_02_1800gmm 011 | 13 | 2 | 424.8616 | 288.223 | 21.26827 | 6525.241
Li4Mo5O17_02_1800gmm 011 | 14 | 2 | 480.6468 | 27.72764 | 17.46704 | 515.5469
Li4Mo5O17_02_1800gmm 011 | 15 | 2 | 480.762 | 6.402736 | 6.619952 | 45.11868
Li4Mo5O17_02_1800gmm 011 | 16 | 2 | 496.823 | 33.84869 | 16.72333 | 602.5603
Li4Mo5O17_02_1800gmm 011 | 17 | 2 | 527.4577 | 43.20854 | 11.29356 | 519.4414
Li4Mo5O17_02_1800gmm 011 | 18 | 2 | 600.5119 | 24.33627 | 26.92645 | 697.5399
Li4Mo5O17_02_1800gmm 011 | 19 | 2 | 687.5777 | 22.0937 | 11.99008 | 281.9852
Li4Mo5O17_02_1800gmm 011 | 20 | 2 | 717.8439 | 64.12803 | 9.022975 | 615.9331
Li4Mo5O17_02_1800gmm 011 | 21 | 2 | 743.1137 | 226.4667 | 11.34469 | 2734.846
Li4Mo5O17_02_1800gmm 011 | 22 | 2 | 777.1341 | 98.10592 | 11.42861 | 1193.506
Li4Mo5O17_02_1800gmm 011 | 23 | 2 | 805.3896 | 85.98649 | 8.98866 | 822.7371
Li4Mo5O17_02_1800gmm 011 | 24 | 2 | 834.9324 | 754.6863 | 8.533595 | 6855.425
Li4Mo5O17_02_1800gmm 011 | 25 | 2 | 852.6349 | 95.32763 | 11.09796 | 1126.154
Li4Mo5O17_02_1800gmm 011 | 26 | 2 | 868.3052 | 139.1497 | 11.77978 | 1744.839
Li4Mo5O17_02_1800gmm 011 | 27 | 3 | 898.6423 | 298.1751 | 9.708088 | 3081.35
Li4Mo5O17_02_1800gmm 011 | 28 | 3 | 928.0762 | 1317.73 | 6.50507 | 9124.609
Li4Mo5O17_02_1800gmm 011 | 29 | 3 | 958.7535 | 1818.48 | 6.805372 | 13173.35
Li4Mo5O17_02_1800gmm 011 | 30 | 3 | 966.606 | 260.63 | 7.464716 | 2070.969
Li4Mo5O17_03_1800gmm 019 | 1 | 1 | 80.23826 | 387.9675 | 4.836246 | 1997.283
Li4Mo5O17_03_1800gmm 019 | 2 | 1 | 90.90842 | 203.465 | 5.608764 | 1214.767
Li4Mo5O17_03_1800gmm 019 | 3 | 1 | 103.7947 | 410.2896 | 4.679201 | 2043.611
Li4Mo5O17_03_1800gmm 019 | 4 | 1 | 124.7738 | 1174.134 | 10.33074 | 12911.75
Li4Mo5O17_03_1800gmm 019 | 5 | 1 | 161.2432 | 183.2256 | 5.733841 | 1118.324
Li4Mo5O17_03_1800gmm 019 | 6 | 1 | 168.743 | 281.5007 | 10.13979 | 3038.397
Li4Mo5O17_03_1800gmm 019 | 7 | 1 | 202.0928 | 170.5155 | 15.2527 | 2768.512
Li4Mo5O17_03_1800gmm 019 | 8 | 1 | 222.2352 | 172.6817 | 16.09937 | 2959.314
Li4Mo5O17_03_1800gmm 019 | 9 | 1 | 245.311 | 226.5807 | 9.664683 | 2331.023
Li4Mo5O17_03_1800gmm 019 | 10 | 1 | 307.7053 | 135.4148 | 17.12257 | 2468.147
Li4Mo5O17_03_1800gmm 019 | 11 | 2 | 337.9664 | 80.551 | 12.2674 | 1051.863
Li4Mo5O17_03_1800gmm 019 | 12 | 2 | 371.4127 | 152.0324 | 11.90724 | 1927.006
Li4Mo5O17_03_1800gmm 019 | 13 | 2 | 425.6781 | 431.8875 | 22.06417 | 10143.65
Li4Mo5O17_03_1800gmm 019 | 14 | 2 | 484.7322 | 48.01745 | 16.8648 | 862.0178
Li4Mo5O17_03_1800gmm 019 | 15 | 2 | 499.8537 | 53.52236 | 14.85615 | 846.4033
Li4Mo5O17_03_1800gmm 019 | 16 | 2 | 527.6354 | 45.94989 | 10.0662 | 492.3636
Li4Mo5O17_03_1800gmm 019 | 17 | 2 | 602.974 | 21.15803 | 16.17555 | 364.3093
Li4Mo5O17_03_1800gmm 019 | 18 | 2 | 618.32 | 8.841913 | 151.63 | 1427.143
Li4Mo5O17_03_1800gmm 019 | 19 | 2 | 688.5664 | 24.30546 | 9.757521 | 252.4522
Li4Mo5O17_03_1800gmm 019 | 20 | 2 | 718.7464 | 101.8346 | 9.718358 | 1053.475
Li4Mo5O17_03_1800gmm 019 | 21 | 2 | 743.5122 | 319.2685 | 10.74534 | 3651.843
Li4Mo5O17_03_1800gmm 019 | 22 | 2 | 777.8095 | 151.1303 | 11.30125 | 1818.084
Li4Mo5O17_03_1800gmm 019 | 23 | 2 | 806.0421 | 136.385 | 8.650989 | 1255.939
Li4Mo5O17_03_1800gmm 019 | 24 | 2 | 835.2751 | 1226.52 | 8.579107 | 11200.9
Li4Mo5O17_03_1800gmm 019 | 25 | 2 | 852.1068 | 119.9822 | 13.83503 | 1766.986
Li4Mo5O17_03_1800gmm 019 | 26 | 2 | 869.2348 | 158.8344 | 11.43102 | 1932.705
Li4Mo5O17_03_1800gmm 019 | 27 | 3 | 899.1197 | 366.4106 | 9.682202 | 3776.401
Li4Mo5O17_03_1800gmm 019 | 28 | 3 | 928.678 | 1720.656 | 6.354441 | 11638.77
Li4Mo5O17_03_1800gmm 019 | 29 | 3 | 959.3396 | 2192.151 | 7.215611 | 16837.57
Li4Mo5O17_04_1800gmm 024 | 1 | 1 | 80.30335 | 309.1833 | 4.744204 | 1561.404
Li4Mo5O17_04_1800gmm 024 | 2 | 1 | 91.15642 | 225.4443 | 5.417197 | 1300.02
Li4Mo5O17_04_1800gmm 024 | 3 | 1 | 103.8687 | 400.2707 | 4.63584 | 1975.232
Li4Mo5O17_04_1800gmm 024 | 4 | 1 | 125.2808 | 1162.524 | 10.3066 | 12754.2
Li4Mo5O17_04_1800gmm 024 | 5 | 1 | 167.1846 | 296.6891 | 12.85789 | 4060.76
Li4Mo5O17_04_1800gmm 024 | 6 | 1 | 201.3804 | 223.1909 | 15.43119 | 3666.164
Li4Mo5O17_04_1800gmm 024 | 7 | 1 | 222.1941 | 220.3305 | 16.61091 | 3895.865
Li4Mo5O17_04_1800gmm 024 | 8 | 1 | 245.4225 | 195.4623 | 9.437268 | 1963.565
Li4Mo5O17_04_1800gmm 024 | 9 | 1 | 273.8813 | 29.72864 | 8.009693 | 253.4702
Li4Mo5O17_04_1800gmm 024 | 10 | 1 | 308.2115 | 131.6089 | 17.46864 | 2447.262
Li4Mo5O17_04_1800gmm 024 | 11 | 2 | 337.3994 | 58.60457 | 14.81899 | 924.4552
Li4Mo5O17_04_1800gmm 024 | 12 | 2 | 371.752 | 215.9449 | 12.06491 | 2773.339
Li4Mo5O17_04_1800gmm 024 | 13 | 2 | 426.2746 | 432.1044 | 22.13522 | 10181.42
Li4Mo5O17_04_1800gmm 024 | 14 | 2 | 484.8426 | 40.70654 | 13.74894 | 595.757
Li4Mo5O17_04_1800gmm 024 | 15 | 2 | 500.4384 | 55.91904 | 16.71625 | 995.0263
Li4Mo5O17_04_1800gmm 024 | 16 | 2 | 528.1537 | 47.95856 | 10.51735 | 536.9186
Li4Mo5O17_04_1800gmm 024 | 17 | 2 | 605.9257 | 31.77114 | 18.69045 | 632.1041
Li4Mo5O17_04_1800gmm 024 | 18 | 2 | 614.714 | 10.45045 | 187.8778 | 2090
Li4Mo5O17_04_1800gmm 024 | 19 | 2 | 719.1672 | 99.50922 | 9.284245 | 983.4354
Li4Mo5O17_04_1800gmm 024 | 20 | 2 | 743.7256 | 338.6616 | 10.67359 | 3847.8
Li4Mo5O17_04_1800gmm 024 | 21 | 2 | 778.0856 | 157.8833 | 10.85308 | 1824.002
Li4Mo5O17_04_1800gmm 024 | 22 | 2 | 806.2831 | 150.8543 | 8.04118 | 1291.259
Li4Mo5O17_04_1800gmm 024 | 23 | 2 | 835.5093 | 1400.222 | 8.377541 | 12486.75
Li4Mo5O17_04_1800gmm 024 | 24 | 2 | 851.6163 | 113.431 | 15.82513 | 1910.799
Li4Mo5O17_04_1800gmm 024 | 25 | 2 | 865.9284 | 105.0675 | 4.827161 | 539.8787
Li4Mo5O17_04_1800gmm 024 | 26 | 2 | 872.1773 | 108.8998 | 7.025085 | 814.3563
Li4Mo5O17_04_1800gmm 024 | 27 | 3 | 899.4587 | 353.6659 | 10.2011 | 3840.398
Li4Mo5O17_04_1800gmm 024 | 28 | 3 | 928.9488 | 1876.508 | 6.183175 | 12350.88
Li4Mo5O17_04_1800gmm 024 | 29 | 3 | 959.5026 | 2529.223 | 6.571755 | 17693.12
Li4Mo5O17_04_1800gmm 024 | 30 | 3 | 968.6704 | 514.1791 | 7.074679 | 3872.194
Li4Mo5O17_05_1800gmm 029 | 1 | 1 | 84.90567 | 73.83561 | 10.7234 | 842.8187
Li4Mo5O17_05_1800gmm 029 | 2 | 1 | 91.95149 | 259.7664 | 5.029495 | 1390.731
Li4Mo5O17_05_1800gmm 029 | 3 | 1 | 108.305 | 110.0569 | 12.34179 | 1445.876
Li4Mo5O17_05_1800gmm 029 | 4 | 1 | 126.6347 | 897.9381 | 10.91091 | 10429.01
Li4Mo5O17_05_1800gmm 029 | 5 | 1 | 171.088 | 302.9966 | 12.11224 | 3906.592
Li4Mo5O17_05_1800gmm 029 | 6 | 1 | 203.3163 | 143.2183 | 11.33823 | 1728.54
Li4Mo5O17_05_1800gmm 029 | 7 | 1 | 222.6938 | 226.8181 | 18.86072 | 4553.78
Li4Mo5O17_05_1800gmm 029 | 8 | 1 | 247.0251 | 140.7475 | 13.41527 | 2009.907
Li4Mo5O17_05_1800gmm 029 | 9 | 1 | 274.3133 | 98.51231 | 8.274287 | 867.6748
Li4Mo5O17_05_1800gmm 029 | 10 | 1 | 309.9751 | 173.441 | 15.93564 | 2942.099
Li4Mo5O17_05_1800gmm 029 | 11 | 1 | 338.8926 | 79.23608 | 11.13955 | 939.5648
Li4Mo5O17_05_1800gmm 029 | 12 | 1 | 349.5636 | 26.60717 | 5.349825 | 151.5214
Li4Mo5O17_05_1800gmm 029 | 13 | 1 | 357.4141 | 34.76374 | 9.706851 | 359.2037
Li4Mo5O17_05_1800gmm 029 | 14 | 1 | 372.1111 | 133.2362 | 9.775563 | 1386.436
Li4Mo5O17_05_1800gmm 029 | 15 | 2 | 426.9483 | 272.2264 | 21.34544 | 6185.449
Li4Mo5O17_05_1800gmm 029 | 16 | 2 | 528.985 | 71.97067 | 11.43637 | 876.1522
Li4Mo5O17_05_1800gmm 029 | 17 | 2 | 744.4755 | 384.1426 | 11.41847 | 4669.134
Li4Mo5O17_05_1800gmm 029 | 18 | 2 | 779.0819 | 76.4473 | 10.61055 | 863.4473
Li4Mo5O17_05_1800gmm 029 | 19 | 2 | 806.5474 | 55.28442 | 7.5461 | 444.08
Li4Mo5O17_05_1800gmm 029 | 20 | 2 | 836.0311 | 1037.209 | 7.970529 | 8800.134
Li4Mo5O17_05_1800gmm 029 | 21 | 2 | 847.769 | 57.44421 | 32.90728 | 2012.214
Li4Mo5O17_05_1800gmm 029 | 22 | 2 | 851.1172 | 9.275958 | 2.514499 | 24.82825
Li4Mo5O17_05_1800gmm 029 | 23 | 2 | 871.9184 | 168.2849 | 9.783205 | 1752.516
Li4Mo5O17_05_1800gmm 029 | 24 | 2 | 899.9852 | 343.0676 | 10.03525 | 3664.745
Li4Mo5O17_05_1800gmm 029 | 25 | 2 | 929.5893 | 1614.294 | 6.009249 | 10326.15
Li4Mo5O17_05_1800gmm 029 | 26 | 2 | 955.187 | 56.21912 | 55.20402 | 3303.625
Li4Mo5O17_05_1800gmm 029 | 27 | 2 | 961.1407 | 2215.919 | 7.895033 | 18622.75
Li4Mo5O17_06_1800gmm 034 | 1 | 1 | 80.71433 | 483.1378 | 4.584548 | 2357.781
Li4Mo5O17_06_1800gmm 034 | 2 | 1 | 92.30276 | 161.986 | 5.25935 | 906.8706
Li4Mo5O17_06_1800gmm 034 | 3 | 1 | 105.0966 | 291.6628 | 4.719251 | 1465.177
Li4Mo5O17_06_1800gmm 034 | 4 | 1 | 127.4805 | 499.4133 | 10.20732 | 5426.349
Li4Mo5O17_06_1800gmm 034 | 5 | 1 | 141.1702 | 28.83941 | 15.15451 | 465.2263
Li4Mo5O17_06_1800gmm 034 | 6 | 1 | 170.3371 | 207.5406 | 10.9955 | 2429.148
Li4Mo5O17_06_1800gmm 034 | 7 | 1 | 202.6327 | 93.9766 | 11.752 | 1175.621
Li4Mo5O17_06_1800gmm 034 | 8 | 1 | 221.0447 | 184.9146 | 19.01184 | 3742.237
Li4Mo5O17_06_1800gmm 034 | 9 | 1 | 246.6216 | 251.3216 | 8.332874 | 2229.259
Li4Mo5O17_06_1800gmm 034 | 10 | 1 | 290.4242 | 26.49932 | 7.279428 | 205.3373
Li4Mo5O17_06_1800gmm 034 | 11 | 1 | 308.7514 | 153.7864 | 14.81059 | 2424.523
Li4Mo5O17_06_1800gmm 034 | 12 | 1 | 331.3065 | 53.03982 | 7.0116 | 395.8722
Li4Mo5O17_06_1800gmm 034 | 13 | 1 | 339.4253 | 98.00326 | 6.625367 | 691.1724
Li4Mo5O17_06_1800gmm 034 | 14 | 2 | 373.1546 | 102.2771 | 10.57255 | 1151.049
Li4Mo5O17_06_1800gmm 034 | 15 | 2 | 429.1751 | 193.1702 | 24.17451 | 4970.885
Li4Mo5O17_06_1800gmm 034 | 16 | 2 | 473.617 | 154.7312 | 1.677738 | 276.3365
Li4Mo5O17_06_1800gmm 034 | 17 | 2 | 530.3087 | 72.98503 | 12.59278 | 978.3432
Li4Mo5O17_06_1800gmm 034 | 18 | 2 | 721.214 | 82.25575 | 9.885955 | 865.6071
Li4Mo5O17_06_1800gmm 034 | 19 | 2 | 745.1002 | 228.3994 | 10.25084 | 2492.244
Li4Mo5O17_06_1800gmm 034 | 20 | 2 | 779.6234 | 118.1261 | 11.31857 | 1423.224
Li4Mo5O17_06_1800gmm 034 | 21 | 2 | 807.6378 | 92.86403 | 8.147524 | 805.3953
Li4Mo5O17_06_1800gmm 034 | 22 | 2 | 836.7326 | 841.3162 | 8.10683 | 7260.16
Li4Mo5O17_06_1800gmm 034 | 23 | 2 | 859.2858 | 212.6808 | 6.459809 | 1462.46
Li4Mo5O17_06_1800gmm 034 | 24 | 2 | 862.897 | 116.2833 | 25.46087 | 3151.568
Li4Mo5O17_06_1800gmm 034 | 25 | 2 | 901.2569 | 227.5563 | 10.04867 | 2434.072
Li4Mo5O17_06_1800gmm 034 | 26 | 2 | 930.4403 | 1637.39 | 6.334352 | 11040.54
Li4Mo5O17_06_1800gmm 034 | 27 | 2 | 962.1505 | 1221.22 | 8.98462 | 11679.64
Li4Mo5O17_07_1800gmm 040 | 1 | 1 | 81.08404 | 392.2678 | 5.094606 | 2127.302
Li4Mo5O17_07_1800gmm 040 | 2 | 1 | 92.63481 | 210.0069 | 5.828544 | 1302.955
Li4Mo5O17_07_1800gmm 040 | 3 | 1 | 105.4749 | 391.4646 | 4.514787 | 1881.333
Li4Mo5O17_07_1800gmm 040 | 4 | 1 | 128.6448 | 855.7854 | 10.66338 | 9713.944
Li4Mo5O17_07_1800gmm 040 | 5 | 1 | 169.4877 | 287.277 | 10.5096 | 3213.832
Li4Mo5O17_07_1800gmm 040 | 6 | 1 | 204.1664 | 149.2225 | 13.3509 | 2120.708
Li4Mo5O17_07_1800gmm 040 | 7 | 1 | 214.5313 | 29.77156 | 4.547708 | 144.1219
Li4Mo5O17_07_1800gmm 040 | 8 | 1 | 223.889 | 162.1695 | 19.02273 | 3283.809
Li4Mo5O17_07_1800gmm 040 | 9 | 1 | 246.9382 | 230.7884 | 7.759808 | 1906.342
Li4Mo5O17_07_1800gmm 040 | 10 | 1 | 290.3509 | 24.91301 | 7.13209 | 189.1381
Li4Mo5O17_07_1800gmm 040 | 11 | 1 | 309.1391 | 121.8978 | 15.37643 | 1995.204
Li4Mo5O17_07_1800gmm 040 | 12 | 1 | 337.9528 | 64.23286 | 13.13652 | 898.2012
Li4Mo5O17_07_1800gmm 040 | 13 | 1 | 373.5752 | 144.1228 | 12.52103 | 1920.916
Li4Mo5O17_07_1800gmm 040 | 14 | 2 | 428.931 | 401.2657 | 20.64391 | 8817.795
Li4Mo5O17_07_1800gmm 040 | 15 | 2 | 504.4692 | 54.87242 | 30.87786 | 1803.588
Li4Mo5O17_07_1800gmm 040 | 16 | 2 | 531.3949 | 51.12056 | 9.6835 | 526.9433
Li4Mo5O17_07_1800gmm 040 | 17 | 2 | 721.8838 | 107.1207 | 10.52934 | 1200.634
Li4Mo5O17_07_1800gmm 040 | 18 | 2 | 745.6627 | 278.6795 | 10.61067 | 3147.632
Li4Mo5O17_07_1800gmm 040 | 19 | 2 | 780.2706 | 155.3639 | 10.97048 | 1814.311
Li4Mo5O17_07_1800gmm 040 | 20 | 2 | 808.2534 | 145.2465 | 8.109133 | 1253.764
Li4Mo5O17_07_1800gmm 040 | 21 | 2 | 837.2963 | 1241.858 | 7.9083 | 10454.2
Li4Mo5O17_07_1800gmm 040 | 22 | 2 | 850.523 | 84.62191 | 28.59501 | 2575.782
Li4Mo5O17_07_1800gmm 040 | 23 | 2 | 852.0855 | 20.02868 | 1.670293 | 35.61073
Li4Mo5O17_07_1800gmm 040 | 24 | 2 | 868.9459 | 92.1926 | 11.94338 | 1172.085
Li4Mo5O17_07_1800gmm 040 | 25 | 2 | 875.229 | 71.77264 | 5.614814 | 428.9733
Li4Mo5O17_07_1800gmm 040 | 26 | 2 | 901.3521 | 323.0328 | 9.631194 | 3311.789
Li4Mo5O17_07_1800gmm 040 | 27 | 2 | 931.0844 | 1717.543 | 5.852094 | 10699.28
Li4Mo5O17_07_1800gmm 040 | 28 | 2 | 957.895 | 101.254 | 60.05896 | 6473.305
Li4Mo5O17_07_1800gmm 040 | 29 | 2 | 961.7046 | 1943.551 | 7.184556 | 14863.87
Li4Mo5O17_08_1800gmm 046 | 1 | 1 | 81.34303 | 317.2818 | 4.706769 | 1589.659
Li4Mo5O17_08_1800gmm 046 | 2 | 1 | 93.18393 | 208.843 | 5.493218 | 1221.188
Li4Mo5O17_08_1800gmm 046 | 3 | 1 | 105.8996 | 329.1268 | 4.522872 | 1584.577
Li4Mo5O17_08_1800gmm 046 | 4 | 1 | 129.6208 | 770.9505 | 10.89068 | 8937.525
Li4Mo5O17_08_1800gmm 046 | 5 | 1 | 170.4635 | 264.6193 | 9.845835 | 2773.384
Li4Mo5O17_08_1800gmm 046 | 6 | 1 | 203.8916 | 138.705 | 12.41851 | 1833.57
Li4Mo5O17_08_1800gmm 046 | 7 | 1 | 214.9604 | 38.48975 | 4.090167 | 167.5799
Li4Mo5O17_08_1800gmm 046 | 8 | 1 | 223.7881 | 163.2657 | 19.54693 | 3397.108
Li4Mo5O17_08_1800gmm 046 | 9 | 1 | 247.4077 | 197.7253 | 7.561503 | 1591.499
Li4Mo5O17_08_1800gmm 046 | 10 | 1 | 291.4674 | 29.3454 | 6.838039 | 213.6031
Li4Mo5O17_08_1800gmm 046 | 11 | 1 | 310.5318 | 128.4047 | 15.14041 | 2069.448
Li4Mo5O17_08_1800gmm 046 | 12 | 1 | 338.6497 | 51.02202 | 10.86933 | 590.3319
Li4Mo5O17_08_1800gmm 046 | 13 | 1 | 374.1407 | 143.1998 | 11.37034 | 1733.213
Li4Mo5O17_08_1800gmm 046 | 14 | 2 | 429.6156 | 379.7341 | 18.85766 | 7622.605
Li4Mo5O17_08_1800gmm 046 | 15 | 2 | 491.2713 | 21.98567 | 16.21593 | 379.5051
Li4Mo5O17_08_1800gmm 046 | 16 | 2 | 509.6985 | 55.03961 | 16.70578 | 978.7641
Li4Mo5O17_08_1800gmm 046 | 17 | 2 | 531.2377 | 60.52628 | 12.27108 | 790.6107
Li4Mo5O17_08_1800gmm 046 | 18 | 2 | 616.6771 | 32.61352 | 23.75911 | 824.8284
Li4Mo5O17_08_1800gmm 046 | 19 | 2 | 722.9414 | 89.25035 | 10.2834 | 976.9731
Li4Mo5O17_08_1800gmm 046 | 20 | 2 | 746.1768 | 274.5779 | 10.49553 | 3067.649
Li4Mo5O17_08_1800gmm 046 | 21 | 2 | 780.7159 | 133.2044 | 10.76586 | 1526.523
Li4Mo5O17_08_1800gmm 046 | 22 | 2 | 808.7139 | 121.8737 | 7.85547 | 1019.103
Li4Mo5O17_08_1800gmm 046 | 23 | 2 | 837.9684 | 1121.796 | 7.532462 | 8994.704
Li4Mo5O17_08_1800gmm 046 | 24 | 2 | 845.541 | 86.94242 | 26.59075 | 2460.924
Li4Mo5O17_08_1800gmm 046 | 25 | 2 | 861.1269 | 77.5334 | 4.414827 | 364.3665
Li4Mo5O17_08_1800gmm 046 | 26 | 2 | 868.3746 | 117.1893 | 7.38002 | 920.6223
Li4Mo5O17_08_1800gmm 046 | 27 | 2 | 875.4389 | 109.742 | 6.433874 | 751.5905
Li4Mo5O17_08_1800gmm 046 | 28 | 3 | 902.1142 | 268.6497 | 9.7561 | 2789.963
Li4Mo5O17_08_1800gmm 046 | 29 | 3 | 931.7655 | 1532.832 | 6.270079 | 10230.66
Li4Mo5O17_08_1800gmm 046 | 30 | 3 | 948.5001 | 60.22564 | 2.565263 | 164.4558
Li4Mo5O17_08_1800gmm 046 | 31 | 3 | 961.5351 | 1474.116 | 5.252694 | 8242.322
Li4Mo5O17_08_1800gmm 046 | 32 | 3 | 965.9755 | 504.2439 | 14.49438 | 7779.942
Li4Mo5O17_09_1800gmm 051 | 1 | 1 | 81.65268 | 293.8103 | 4.995086 | 1562.233
Li4Mo5O17_09_1800gmm 051 | 2 | 1 | 93.23295 | 219.9808 | 5.958823 | 1395.344
Li4Mo5O17_09_1800gmm 051 | 3 | 1 | 106.2983 | 271.3487 | 4.717057 | 1362.494
Li4Mo5O17_09_1800gmm 051 | 4 | 1 | 131.3287 | 652.5757 | 10.42676 | 7242.959
Li4Mo5O17_09_1800gmm 051 | 5 | 1 | 147.2531 | 46.83222 | 13.51012 | 673.5032
Li4Mo5O17_09_1800gmm 051 | 6 | 1 | 171.9905 | 266.7875 | 9.426046 | 2676.892
Li4Mo5O17_09_1800gmm 051 | 7 | 1 | 203.4339 | 67.77319 | 9.674718 | 697.9626
Li4Mo5O17_09_1800gmm 051 | 8 | 1 | 212.8596 | 70.72261 | 12.72005 | 957.5979
Li4Mo5O17_09_1800gmm 051 | 9 | 1 | 226.4178 | 124.7277 | 18.55335 | 2463.323
Li4Mo5O17_09_1800gmm 051 | 10 | 1 | 248.1843 | 208.0551 | 7.693126 | 1703.794
Li4Mo5O17_09_1800gmm 051 | 11 | 1 | 311.0056 | 90.38711 | 17.78653 | 1711.329
Li4Mo5O17_09_1800gmm 051 | 12 | 1 | 317.6612 | 25.24748 | 3.362043 | 90.35603
Li4Mo5O17_09_1800gmm 051 | 13 | 1 | 339.7139 | 80.68807 | 8.030048 | 689.705
Li4Mo5O17_09_1800gmm 051 | 14 | 1 | 374.9484 | 107.4 | 12.34861 | 1411.752
Li4Mo5O17_09_1800gmm 051 | 15 | 2 | 431.7358 | 352.1621 | 16.77291 | 6287.628
Li4Mo5O17_09_1800gmm 051 | 16 | 2 | 457.6743 | 48.47893 | 14.45428 | 745.9083
Li4Mo5O17_09_1800gmm 051 | 17 | 2 | 464.146 | 1.032531 | 188.384 | 207.0538
Li4Mo5O17_09_1800gmm 051 | 18 | 2 | 513.8866 | 42.45548 | 31.98069 | 1445.299
Li4Mo5O17_09_1800gmm 051 | 19 | 2 | 533.8272 | 41.64745 | 9.448253 | 418.8667
Li4Mo5O17_09_1800gmm 051 | 20 | 2 | 584.4576 | 638.4702 | 1.687569 | 1146.933
Li4Mo5O17_09_1800gmm 051 | 21 | 2 | 724.778 | 71.87552 | 10.87386 | 831.9564
Li4Mo5O17_09_1800gmm 051 | 22 | 2 | 746.9073 | 262.5613 | 10.46306 | 2924.322
Li4Mo5O17_09_1800gmm 051 | 23 | 2 | 781.7894 | 111.5544 | 10.1518 | 1205.495
Li4Mo5O17_09_1800gmm 051 | 24 | 2 | 809.7901 | 95.17073 | 7.863052 | 796.5819
Li4Mo5O17_09_1800gmm 051 | 25 | 2 | 839.0817 | 990.6203 | 7.369393 | 7770.963
Li4Mo5O17_09_1800gmm 051 | 26 | 2 | 844.324 | 77.64181 | 22.51199 | 1860.568
Li4Mo5O17_09_1800gmm 051 | 27 | 2 | 867.7039 | 142.4253 | 12.53846 | 1900.935
Li4Mo5O17_09_1800gmm 051 | 28 | 2 | 876.9172 | 90.04683 | 6.380341 | 611.573
Li4Mo5O17_09_1800gmm 051 | 29 | 3 | 903.3798 | 270.4344 | 9.726149 | 2799.875
Li4Mo5O17_09_1800gmm 051 | 30 | 3 | 932.8152 | 1454.784 | 6.320977 | 9788.554
Li4Mo5O17_09_1800gmm 051 | 31 | 3 | 949.5151 | 94.3875 | 3.505447 | 352.2036
Li4Mo5O17_09_1800gmm 051 | 32 | 3 | 963.3276 | 1339.305 | 9.632329 | 13732.41
Li4Mo5O17_10_1800gmm 057 | 1 | 1 | 81.85868 | 406.4933 | 4.801046 | 2077.424
Li4Mo5O17_10_1800gmm 057 | 2 | 1 | 93.67766 | 304.9202 | 6.258344 | 2031.335
Li4Mo5O17_10_1800gmm 057 | 3 | 1 | 106.5399 | 420.5977 | 4.431369 | 1983.996
Li4Mo5O17_10_1800gmm 057 | 4 | 1 | 132.778 | 876.8867 | 11.25444 | 10505.18
Li4Mo5O17_10_1800gmm 057 | 5 | 1 | 151.2376 | 64.19244 | 11.68748 | 798.6207
Li4Mo5O17_10_1800gmm 057 | 6 | 1 | 172.7856 | 398.2204 | 8.107585 | 3436.773
Li4Mo5O17_10_1800gmm 057 | 7 | 1 | 205.6928 | 127.8636 | 11.84826 | 1612.639
Li4Mo5O17_10_1800gmm 057 | 8 | 1 | 216.8699 | 97.43335 | 9.32662 | 967.3147
Li4Mo5O17_10_1800gmm 057 | 9 | 1 | 227.3929 | 144.3538 | 18.09082 | 2779.857
Li4Mo5O17_10_1800gmm 057 | 10 | 1 | 248.7514 | 273.5061 | 6.937348 | 2019.744
Li4Mo5O17_10_1800gmm 057 | 11 | 1 | 293.9973 | 47.49187 | 7.366617 | 372.4117
Li4Mo5O17_10_1800gmm 057 | 12 | 1 | 312.8612 | 141.2074 | 17.41649 | 2617.904
Li4Mo5O17_10_1800gmm 057 | 13 | 1 | 339.7419 | 94.70204 | 9.784812 | 986.3878
Li4Mo5O17_10_1800gmm 057 | 14 | 2 | 376.1368 | 151.0043 | 14.9037 | 2395.627
Li4Mo5O17_10_1800gmm 057 | 15 | 2 | 433.211 | 491.3957 | 17.00079 | 8892.755
Li4Mo5O17_10_1800gmm 057 | 16 | 2 | 463.2605 | 71.47571 | 10.07529 | 766.5699
Li4Mo5O17_10_1800gmm 057 | 17 | 2 | 501.424 | 36.11133 | 14.16963 | 544.6758
Li4Mo5O17_10_1800gmm 057 | 18 | 2 | 517.7536 | 67.43584 | 14.13971 | 1015.002
Li4Mo5O17_10_1800gmm 057 | 19 | 2 | 533.8162 | 83.9734 | 12.55331 | 1122.111
Li4Mo5O17_10_1800gmm 057 | 20 | 2 | 624.1567 | 31.63818 | 23.94325 | 806.3628
Li4Mo5O17_10_1800gmm 057 | 21 | 2 | 695.6967 | 32.23029 | 12.62259 | 433.0604
Li4Mo5O17_10_1800gmm 057 | 22 | 2 | 726.3979 | 108.7699 | 11.11035 | 1286.388
Li4Mo5O17_10_1800gmm 057 | 23 | 2 | 747.5815 | 347.8214 | 10.21496 | 3782.065
Li4Mo5O17_10_1800gmm 057 | 24 | 2 | 782.7276 | 160.9311 | 10.64337 | 1823.287
Li4Mo5O17_10_1800gmm 057 | 25 | 2 | 810.4845 | 149.3341 | 8.22525 | 1307.507
Li4Mo5O17_10_1800gmm 057 | 26 | 2 | 840.3021 | 1507.713 | 7.184843 | 11531.13
Li4Mo5O17_10_1800gmm 057 | 27 | 2 | 844.324 | 149.3104 | 20.24413 | 3217.547
Li4Mo5O17_10_1800gmm 057 | 28 | 2 | 869.9969 | 200.1907 | 15.09596 | 3216.923
Li4Mo5O17_10_1800gmm 057 | 29 | 3 | 904.216 | 342.4065 | 9.523598 | 3471.195
Li4Mo5O17_10_1800gmm 057 | 30 | 3 | 933.7536 | 2066.013 | 6.17648 | 13583.45
Li4Mo5O17_10_1800gmm 057 | 31 | 3 | 951.7611 | 60.71943 | 5.016816 | 324.2588
Li4Mo5O17_10_1800gmm 057 | 32 | 3 | 962.9491 | 2132.472 | 6.720997 | 15256.43
Li4Mo5O17_11_1800gmm 063 | 1 | 1 | 81.98756 | 244.0068 | 5.176121 | 1344.442
Li4Mo5O17_11_1800gmm 063 | 2 | 1 | 94.02942 | 193.7686 | 6.491914 | 1339.036
Li4Mo5O17_11_1800gmm 063 | 3 | 1 | 107.1153 | 293.476 | 4.713748 | 1472.567
Li4Mo5O17_11_1800gmm 063 | 4 | 1 | 134.3124 | 572.6535 | 11.80613 | 7196.733
Li4Mo5O17_11_1800gmm 063 | 5 | 1 | 154.0589 | 84.95888 | 8.16799 | 738.6861
Li4Mo5O17_11_1800gmm 063 | 6 | 1 | 174.3463 | 250.2508 | 7.44231 | 1982.527
Li4Mo5O17_11_1800gmm 063 | 7 | 1 | 215.934 | 170.291 | 23.73695 | 4302.813
Li4Mo5O17_11_1800gmm 063 | 8 | 1 | 233.3033 | 87.60845 | 15.13404 | 1411.357
Li4Mo5O17_11_1800gmm 063 | 9 | 1 | 249.5796 | 166.5949 | 6.949913 | 1232.471
Li4Mo5O17_11_1800gmm 063 | 10 | 1 | 279.6058 | 28.74004 | 7.956126 | 243.4025
Li4Mo5O17_11_1800gmm 063 | 11 | 1 | 296.9045 | 37.79689 | 7.640635 | 307.4125
Li4Mo5O17_11_1800gmm 063 | 12 | 1 | 312.5617 | 104.0163 | 14.94501 | 1654.755
Li4Mo5O17_11_1800gmm 063 | 13 | 2 | 339.8825 | 64.71134 | 9.002967 | 620.1575
Li4Mo5O17_11_1800gmm 063 | 14 | 2 | 375.8811 | 123.2979 | 18.34272 | 2407.438
Li4Mo5O17_11_1800gmm 063 | 15 | 2 | 435.4816 | 345.3985 | 17.57551 | 6461.962
Li4Mo5O17_11_1800gmm 063 | 16 | 2 | 469.9998 | 58.15356 | 8.972794 | 555.4435
Li4Mo5O17_11_1800gmm 063 | 17 | 2 | 520.9455 | 41.16253 | 31.61626 | 1385.315
Li4Mo5O17_11_1800gmm 063 | 18 | 2 | 535.9381 | 37.38818 | 11.75137 | 467.6906
Li4Mo5O17_11_1800gmm 063 | 19 | 2 | 628.6452 | 38.36841 | 22.98848 | 938.9011
Li4Mo5O17_11_1800gmm 063 | 20 | 2 | 678.2297 | 10.73495 | 24.02008 | 274.4799
Li4Mo5O17_11_1800gmm 063 | 21 | 2 | 699.1843 | 18.96039 | 8.975705 | 181.1556
Li4Mo5O17_11_1800gmm 063 | 22 | 2 | 728.5732 | 87.41115 | 10.4288 | 970.3693
Li4Mo5O17_11_1800gmm 063 | 23 | 2 | 748.8544 | 228.6613 | 10.4033 | 2532.211
Li4Mo5O17_11_1800gmm 063 | 24 | 2 | 784.2587 | 108.4736 | 10.37837 | 1198.365
Li4Mo5O17_11_1800gmm 063 | 25 | 2 | 812.0171 | 112.6469 | 7.941194 | 952.2279
Li4Mo5O17_11_1800gmm 063 | 26 | 3 | 841.9627 | 1138.489 | 7.585859 | 9193.263
Li4Mo5O17_11_1800gmm 063 | 27 | 3 | 853.3956 | 76.52401 | 9.686994 | 789.0829
Li4Mo5O17_11_1800gmm 063 | 28 | 3 | 870.1099 | 159.0727 | 9.480843 | 1605.383
Li4Mo5O17_11_1800gmm 063 | 29 | 3 | 879.1476 | 90.69296 | 6.568962 | 634.1708
Li4Mo5O17_11_1800gmm 063 | 30 | 3 | 905.8751 | 284.2864 | 10.24228 | 3099.478
Li4Mo5O17_11_1800gmm 063 | 31 | 3 | 935.0995 | 1437.71 | 6.420121 | 9825.407
Li4Mo5O17_11_1800gmm 063 | 32 | 3 | 963.1752 | 1712.995 | 4.878412 | 8895.504
Li4Mo5O17_11_1800gmm 063 | 33 | 3 | 972.1821 | 673.306 | 12.10836 | 8678.281
Li4Mo5O17_12_1800gmm 068 | 1 | 1 | 82.63692 | 361.5715 | 5.640313 | 2170.867
Li4Mo5O17_12_1800gmm 068 | 2 | 1 | 94.97573 | 258.3507 | 8.018589 | 2205.177
Li4Mo5O17_12_1800gmm 068 | 3 | 1 | 108.4156 | 349.3804 | 4.993668 | 1857.18
Li4Mo5O17_12_1800gmm 068 | 4 | 1 | 138.5374 | 676.9317 | 11.00576 | 7930.504
Li4Mo5O17_12_1800gmm 068 | 5 | 1 | 156.8485 | 94.45513 | 7.970238 | 801.3694
Li4Mo5O17_12_1800gmm 068 | 6 | 1 | 177.4306 | 309.6044 | 7.601314 | 2505.138
Li4Mo5O17_12_1800gmm 068 | 7 | 1 | 221.3155 | 125.4163 | 19.69837 | 2629.784
Li4Mo5O17_12_1800gmm 068 | 8 | 1 | 222.4584 | 18.60119 | 53.76594 | 1064.594
Li4Mo5O17_12_1800gmm 068 | 9 | 1 | 237.1564 | 83.17966 | 11.47175 | 1015.74
Li4Mo5O17_12_1800gmm 068 | 10 | 1 | 251.4416 | 215.5978 | 7.522206 | 1726.337
Li4Mo5O17_12_1800gmm 068 | 11 | 1 | 299.4728 | 66.28682 | 7.859366 | 554.5627
Li4Mo5O17_12_1800gmm 068 | 12 | 1 | 314.4949 | 109.5843 | 15.01437 | 1751.425
Li4Mo5O17_12_1800gmm 068 | 13 | 1 | 332.8618 | 31.76996 | 5.515292 | 186.5182
Li4Mo5O17_12_1800gmm 068 | 14 | 1 | 342.1309 | 78.97522 | 9.047916 | 760.6333
Li4Mo5O17_12_1800gmm 068 | 15 | 2 | 377.9418 | 79.79565 | 25.48054 | 2164.331
Li4Mo5O17_12_1800gmm 068 | 16 | 2 | 441.0013 | 393.9213 | 19.35819 | 8117.272
Li4Mo5O17_12_1800gmm 068 | 17 | 2 | 479.3303 | 72.29047 | 10.87487 | 836.8376
Li4Mo5O17_12_1800gmm 068 | 18 | 2 | 518.5631 | 42.87417 | 16.30191 | 743.9951
Li4Mo5O17_12_1800gmm 068 | 19 | 2 | 538.9998 | 82.83819 | 14.85538 | 1309.936
Li4Mo5O17_12_1800gmm 068 | 20 | 2 | 608.0565 | 5.335931 | 1.701777 | 9.666043
Li4Mo5O17_12_1800gmm 068 | 21 | 2 | 629.8055 | 23.97268 | 21.22179 | 541.5451
Li4Mo5O17_12_1800gmm 068 | 22 | 2 | 641.1255 | 8.400877 | 110.2726 | 986.1164
Li4Mo5O17_12_1800gmm 068 | 23 | 2 | 702.7825 | 21.59598 | 8.470079 | 194.7136
Li4Mo5O17_12_1800gmm 068 | 24 | 2 | 733.4569 | 96.7672 | 11.54876 | 1189.595
Li4Mo5O17_12_1800gmm 068 | 25 | 2 | 751.3154 | 262.2763 | 10.10691 | 2821.716
Li4Mo5O17_12_1800gmm 068 | 26 | 2 | 772.4729 | 19.64734 | 6.77272 | 141.6455
Li4Mo5O17_12_1800gmm 068 | 27 | 2 | 787.0771 | 139.6049 | 11.10718 | 1650.594
Li4Mo5O17_12_1800gmm 068 | 28 | 2 | 814.7894 | 128.7659 | 7.847637 | 1075.662
Li4Mo5O17_12_1800gmm 068 | 29 | 3 | 845.1672 | 1358.415 | 7.618703 | 11016.64
Li4Mo5O17_12_1800gmm 068 | 30 | 3 | 856.017 | 100.2403 | 9.668936 | 1031.709
Li4Mo5O17_12_1800gmm 068 | 31 | 3 | 873.8703 | 227.0744 | 10.62116 | 2567.296
Li4Mo5O17_12_1800gmm 068 | 32 | 3 | 908.655 | 321.9851 | 10.44937 | 3581.474
Li4Mo5O17_12_1800gmm 068 | 33 | 3 | 937.8104 | 1632.276 | 6.494169 | 11283.74
Li4Mo5O17_12_1800gmm 068 | 34 | 3 | 965.1515 | 2193.596 | 5.460817 | 12751.17
Li4Mo5O17_12_1800gmm 068 | 35 | 3 | 976.1838 | 572.7153 | 9.219639 | 5620.676
Li4Mo5O17_13_1800gmm 073 | 1 | 1 | 82.86921 | 327.7447 | 6.963285 | 2429.326
Li4Mo5O17_13_1800gmm 073 | 2 | 1 | 95.44448 | 261.1975 | 8.745433 | 2431.567
Li4Mo5O17_13_1800gmm 073 | 3 | 1 | 109.1078 | 315.2272 | 5.201811 | 1745.477
Li4Mo5O17_13_1800gmm 073 | 4 | 1 | 127.653 | 132.8848 | 6.508567 | 920.6542
Li4Mo5O17_13_1800gmm 073 | 5 | 1 | 140.9144 | 672.4252 | 9.687235 | 6933.935
Li4Mo5O17_13_1800gmm 073 | 6 | 1 | 158.2634 | 96.34144 | 8.638086 | 885.863
Li4Mo5O17_13_1800gmm 073 | 7 | 1 | 179.339 | 282.6629 | 7.536107 | 2267.524
Li4Mo5O17_13_1800gmm 073 | 8 | 1 | 221.6049 | 53.72567 | 10.71344 | 612.6982
Li4Mo5O17_13_1800gmm 073 | 9 | 1 | 229.7319 | 134.0296 | 36.95663 | 5272.651
Li4Mo5O17_13_1800gmm 073 | 10 | 1 | 252.4243 | 178.9266 | 6.03722 | 1149.868
Li4Mo5O17_13_1800gmm 073 | 11 | 1 | 301.9423 | 57.17109 | 7.288383 | 443.551
Li4Mo5O17_13_1800gmm 073 | 12 | 1 | 316.3801 | 109.6558 | 12.98179 | 1515.313
Li4Mo5O17_13_1800gmm 073 | 13 | 1 | 343.0483 | 57.56078 | 11.33586 | 694.5718
Li4Mo5O17_13_1800gmm 073 | 14 | 1 | 369.8687 | 60.37861 | 13.28506 | 853.8521
Li4Mo5O17_13_1800gmm 073 | 15 | 1 | 376.6666 | 27.16352 | 6.584355 | 190.3861
Li4Mo5O17_13_1800gmm 073 | 16 | 1 | 387.0632 | 49.80721 | 17.30648 | 917.565
Li4Mo5O17_13_1800gmm 073 | 17 | 2 | 444.7873 | 373.0248 | 20.35543 | 8082.655
Li4Mo5O17_13_1800gmm 073 | 18 | 2 | 485.0433 | 67.5085 | 11.53396 | 828.8442
Li4Mo5O17_13_1800gmm 073 | 19 | 2 | 524.3836 | 43.28291 | 17.62407 | 812.0048
Li4Mo5O17_13_1800gmm 073 | 20 | 2 | 543.5753 | 68.19674 | 12.04807 | 874.6151
Li4Mo5O17_13_1800gmm 073 | 21 | 2 | 559.6064 | 12.45069 | 20.71998 | 274.6114
Li4Mo5O17_13_1800gmm 073 | 22 | 2 | 606.243 | 2.524627 | 54.55516 | 146.6118
Li4Mo5O17_13_1800gmm 073 | 23 | 2 | 636.1489 | 30.28445 | 33.03844 | 1065.062
Li4Mo5O17_13_1800gmm 073 | 24 | 2 | 643.7913 | 3.543505 | 6.881538 | 25.95699
Li4Mo5O17_13_1800gmm 073 | 25 | 2 | 679.3633 | 9.034211 | 18.37669 | 176.7231
Li4Mo5O17_13_1800gmm 073 | 26 | 2 | 691.5524 | 8.969137 | 3.944546 | 37.66028
Li4Mo5O17_13_1800gmm 073 | 27 | 2 | 705.5022 | 21.49347 | 9.845146 | 225.2499
Li4Mo5O17_13_1800gmm 073 | 28 | 2 | 736.5307 | 109.5528 | 12.61652 | 1471.292
Li4Mo5O17_13_1800gmm 073 | 29 | 2 | 753.6047 | 279.8031 | 10.34117 | 3080.052
Li4Mo5O17_13_1800gmm 073 | 30 | 2 | 789.1278 | 137.8949 | 12.33988 | 1811.32
Li4Mo5O17_13_1800gmm 073 | 31 | 2 | 816.7907 | 125.7047 | 8.160543 | 1091.959
Li4Mo5O17_13_1800gmm 073 | 32 | 3 | 846.9755 | 1431.899 | 7.623305 | 11619.61
Li4Mo5O17_13_1800gmm 073 | 33 | 3 | 857.4022 | 117.2789 | 10.1791 | 1270.765
Li4Mo5O17_13_1800gmm 073 | 34 | 3 | 875.6989 | 238.0036 | 8.937995 | 2264.433
Li4Mo5O17_13_1800gmm 073 | 35 | 3 | 910.3429 | 323.1916 | 11.0984 | 3818.179
Li4Mo5O17_13_1800gmm 073 | 36 | 3 | 939.5092 | 1602.522 | 6.532229 | 11142.97
Li4Mo5O17_13_1800gmm 073 | 37 | 3 | 966.2343 | 2381.357 | 5.521078 | 13995.37
Li4Mo5O17_13_1800gmm 073 | 38 | 3 | 978.9056 | 556.7363 | 10.75879 | 6376.01
Li4Mo5O17_14_1800gmm 078 | 1 | 1 | 82.68281 | 335.519 | 8.377438 | 2992.018
Li4Mo5O17_14_1800gmm 078 | 2 | 1 | 96.28626 | 307.5392 | 8.965687 | 2935.08
Li4Mo5O17_14_1800gmm 078 | 3 | 1 | 109.9421 | 327.0007 | 5.050529 | 1758.01
Li4Mo5O17_14_1800gmm 078 | 4 | 1 | 127.7728 | 114.6316 | 7.868735 | 960.1633
Li4Mo5O17_14_1800gmm 078 | 5 | 1 | 142.1856 | 820.7643 | 9.144112 | 7989.063
Li4Mo5O17_14_1800gmm 078 | 6 | 1 | 155.6954 | 85.16517 | 12.8893 | 1168.496
Li4Mo5O17_14_1800gmm 078 | 7 | 1 | 180.9026 | 320.4358 | 8.464977 | 2887.372
Li4Mo5O17_14_1800gmm 078 | 8 | 1 | 210.9399 | 64.27582 | 11.01936 | 753.9454
Li4Mo5O17_14_1800gmm 078 | 9 | 1 | 227.5575 | 168.7743 | 14.962 | 2688.016
Li4Mo5O17_14_1800gmm 078 | 10 | 1 | 241.456 | 84.33496 | 7.040071 | 632.0051
Li4Mo5O17_14_1800gmm 078 | 11 | 1 | 252.9699 | 256.0931 | 10.67393 | 2909.767
Li4Mo5O17_14_1800gmm 078 | 12 | 1 | 303.3881 | 88.10717 | 9.174698 | 860.4764
Li4Mo5O17_14_1800gmm 078 | 13 | 1 | 319.805 | 186.4471 | 12.66797 | 2514.193
Li4Mo5O17_14_1800gmm 078 | 14 | 1 | 341.4561 | 73.17039 | 13.08606 | 1019.248
Li4Mo5O17_14_1800gmm 078 | 15 | 1 | 374.4803 | 57.70858 | 11.78495 | 723.9424
Li4Mo5O17_14_1800gmm 078 | 16 | 1 | 389.9732 | 40.8136 | 18.56277 | 806.4613
Li4Mo5O17_14_1800gmm 078 | 17 | 1 | 448.421 | 411.8456 | 19.78339 | 8673.036
Li4Mo5O17_14_1800gmm 078 | 18 | 1 | 488.8465 | 74.80415 | 10.39233 | 827.5127
Li4Mo5O17_14_1800gmm 078 | 19 | 2 | 515.8842 | 15.49019 | 5.220415 | 86.07908
Li4Mo5O17_14_1800gmm 078 | 20 | 2 | 527.4923 | 50.55847 | 11.45855 | 616.6795
Li4Mo5O17_14_1800gmm 078 | 21 | 2 | 547.3322 | 64.81145 | 22.75175 | 1569.649
Li4Mo5O17_14_1800gmm 078 | 22 | 2 | 623.8049 | 19.16584 | 19.39221 | 395.6318
Li4Mo5O17_14_1800gmm 078 | 23 | 2 | 632.3941 | 11.74287 | 6.455082 | 80.68853
Li4Mo5O17_14_1800gmm 078 | 24 | 2 | 637.2554 | 10.10581 | 3.216108 | 34.59694
Li4Mo5O17_14_1800gmm 078 | 25 | 2 | 641.3788 | 7.147174 | 1.681256 | 12.79099
Li4Mo5O17_14_1800gmm 078 | 26 | 2 | 646.6404 | 21.39472 | 19.74176 | 449.6021
Li4Mo5O17_14_1800gmm 078 | 27 | 2 | 660.685 | 3.167143 | 188.384 | 635.108
Li4Mo5O17_14_1800gmm 078 | 28 | 2 | 665.2915 | 6.739343 | 1.68128 | 12.06128
Li4Mo5O17_14_1800gmm 078 | 29 | 2 | 684.86 | 6.321332 | 29.70239 | 199.8646
Li4Mo5O17_14_1800gmm 078 | 30 | 2 | 707.0776 | 23.60886 | 9.865675 | 247.935
Li4Mo5O17_14_1800gmm 078 | 31 | 2 | 740.0864 | 89.33672 | 13.03647 | 1239.727
Li4Mo5O17_14_1800gmm 078 | 32 | 2 | 755.0555 | 341.7224 | 10.6888 | 3888.109
Li4Mo5O17_14_1800gmm 078 | 33 | 2 | 790.4081 | 129.2218 | 14.22692 | 1956.963
Li4Mo5O17_14_1800gmm 078 | 34 | 2 | 818.4808 | 101.5319 | 7.92316 | 856.3218
Li4Mo5O17_14_1800gmm 078 | 35 | 3 | 848.1348 | 1601.756 | 7.27044 | 12396.33
Li4Mo5O17_14_1800gmm 078 | 36 | 3 | 858.4882 | 129.7807 | 10.14598 | 1401.652
Li4Mo5O17_14_1800gmm 078 | 37 | 3 | 877.0967 | 329.6778 | 8.505186 | 2984.76
Li4Mo5O17_14_1800gmm 078 | 38 | 3 | 911.2182 | 297.9396 | 9.83085 | 3117.849
Li4Mo5O17_14_1800gmm 078 | 39 | 3 | 940.6469 | 1917.011 | 6.07026 | 12387.05
Li4Mo5O17_14_1800gmm 078 | 40 | 3 | 967.0932 | 2610.852 | 5.930413 | 16481.74
Li4Mo5O17_14_1800gmm 078 | 41 | 3 | 977.7995 | 246.6557 | 12.21716 | 3207.726
Li4Mo5O17_15_1800gmm 086 | 1 | 1 | 82.99666 | 232.4179 | 7.100855 | 1756.775
Li4Mo5O17_15_1800gmm 086 | 2 | 1 | 93.07288 | 147.3022 | 7.582321 | 1188.906
Li4Mo5O17_15_1800gmm 086 | 3 | 1 | 100.3276 | 254.1286 | 4.488832 | 1214.291
Li4Mo5O17_15_1800gmm 086 | 4 | 1 | 111.0264 | 186.8473 | 5.671974 | 1128.124
Li4Mo5O17_15_1800gmm 086 | 5 | 1 | 129.6178 | 70.99459 | 8.238516 | 622.6014
Li4Mo5O17_15_1800gmm 086 | 6 | 1 | 144.4006 | 601.7608 | 9.100844 | 5829.636
Li4Mo5O17_15_1800gmm 086 | 7 | 1 | 157.527 | 63.79111 | 12.04357 | 817.8082
Li4Mo5O17_15_1800gmm 086 | 8 | 1 | 184.1326 | 243.9019 | 8.848296 | 2297.263
Li4Mo5O17_15_1800gmm 086 | 9 | 1 | 215.1449 | 42.27627 | 12.88595 | 579.8946
Li4Mo5O17_15_1800gmm 086 | 10 | 1 | 229.1989 | 78.63123 | 13.13391 | 1099.322
Li4Mo5O17_15_1800gmm 086 | 11 | 1 | 256.7178 | 166.8425 | 12.7355 | 2261.823
Li4Mo5O17_15_1800gmm 086 | 12 | 1 | 307.1422 | 85.80314 | 10.928 | 998.1128
Li4Mo5O17_15_1800gmm 086 | 13 | 1 | 322.7285 | 162.4108 | 9.075586 | 1569.009
Li4Mo5O17_15_1800gmm 086 | 14 | 1 | 339.6507 | 66.65207 | 13.39554 | 950.4071
Li4Mo5O17_15_1800gmm 086 | 15 | 1 | 376.9756 | 58.63722 | 17.42734 | 1087.778
Li4Mo5O17_15_1800gmm 086 | 16 | 1 | 395.0359 | 33.42222 | 10.48612 | 373.0662
Li4Mo5O17_15_1800gmm 086 | 17 | 1 | 432.2914 | 62.55416 | 9.014632 | 600.261
Li4Mo5O17_15_1800gmm 086 | 18 | 1 | 453.1719 | 284.5047 | 19.28405 | 5840.143
Li4Mo5O17_15_1800gmm 086 | 19 | 1 | 496.2546 | 43.57929 | 10.05008 | 466.2143
Li4Mo5O17_15_1800gmm 086 | 20 | 2 | 536.5603 | 61.069 | 14.97706 | 973.606
Li4Mo5O17_15_1800gmm 086 | 21 | 2 | 563.3233 | 28.33309 | 22.85062 | 689.1722
Li4Mo5O17_15_1800gmm 086 | 22 | 2 | 618.3088 | 171.921 | 1.679306 | 307.3228
Li4Mo5O17_15_1800gmm 086 | 23 | 2 | 627.0589 | 8.028013 | 7.294204 | 62.33356
Li4Mo5O17_15_1800gmm 086 | 24 | 2 | 640.0907 | 14.38143 | 14.94469 | 228.7837
Li4Mo5O17_15_1800gmm 086 | 25 | 2 | 657.3194 | 14.36851 | 23.614 | 361.1745
Li4Mo5O17_15_1800gmm 086 | 26 | 2 | 675.5577 | 5.084532 | 5.221634 | 28.26138
Li4Mo5O17_15_1800gmm 086 | 27 | 2 | 704.1389 | 170.647 | 1.679306 | 305.0453
Li4Mo5O17_15_1800gmm 086 | 28 | 2 | 723.29 | 10.31137 | 76.31352 | 837.6333
Li4Mo5O17_15_1800gmm 086 | 29 | 2 | 759.1675 | 213.1608 | 12.20709 | 2769.844
Li4Mo5O17_15_1800gmm 086 | 30 | 2 | 793.1361 | 137.4802 | 16.15261 | 2363.843
Li4Mo5O17_15_1800gmm 086 | 31 | 2 | 821.9824 | 57.51291 | 7.860674 | 481.2393
Li4Mo5O17_15_1800gmm 086 | 32 | 3 | 852.3875 | 930.2343 | 7.821187 | 7744.634
Li4Mo5O17_15_1800gmm 086 | 33 | 3 | 865.0948 | 122.3699 | 9.851425 | 1283.245
Li4Mo5O17_15_1800gmm 086 | 34 | 3 | 880.4025 | 261.4649 | 8.069727 | 2245.991
Li4Mo5O17_15_1800gmm 086 | 35 | 3 | 913.4063 | 236.4974 | 9.433685 | 2374.891
Li4Mo5O17_15_1800gmm 086 | 36 | 3 | 943.7139 | 1305.5 | 5.930058 | 8240.843
Li4Mo5O17_15_1800gmm 086 | 37 | 3 | 966.5984 | 1950.7 | 5.220405 | 10840.03
Li4Mo5O17_15_1800gmm 086 | 38 | 3 | 972.4937 | 125.909 | 24.02059 | 3219.411
Li4Mo5O17_16_1800gmm_ponto1092 | 1 | 1 | 82.05944 | 338.2357 | 8.457874 | 3045.205
Li4Mo5O17_16_1800gmm_ponto1092 | 2 | 1 | 93.20486 | 203.5676 | 12.94385 | 2804.84
Li4Mo5O17_16_1800gmm_ponto1092 | 3 | 1 | 102.249 | 131.4472 | 4.648631 | 650.4475
Li4Mo5O17_16_1800gmm_ponto1092 | 4 | 1 | 112.8115 | 215.1408 | 5.676656 | 1300.024
Li4Mo5O17_16_1800gmm_ponto1092 | 5 | 1 | 130.4814 | 120.4007 | 8.317734 | 1066.031
Li4Mo5O17_16_1800gmm_ponto1092 | 6 | 1 | 145.6288 | 647.6423 | 9.616006 | 6629.272
Li4Mo5O17_16_1800gmm_ponto1092 | 7 | 1 | 158.613 | 59.42545 | 12.04142 | 761.7037
Li4Mo5O17_16_1800gmm_ponto1092 | 8 | 1 | 185.3769 | 253.1919 | 9.919124 | 2673.37
Li4Mo5O17_16_1800gmm_ponto1092 | 9 | 1 | 214.7613 | 84.02915 | 11.87375 | 1062.071
Li4Mo5O17_16_1800gmm_ponto1092 | 10 | 1 | 232.589 | 214.9394 | 13.53615 | 3097.042
Li4Mo5O17_16_1800gmm_ponto1092 | 11 | 1 | 255.4035 | 219.1666 | 13.85446 | 3232.212
Li4Mo5O17_16_1800gmm_ponto1092 | 12 | 1 | 272.837 | 57.20903 | 16.4388 | 1001.085
Li4Mo5O17_16_1800gmm_ponto1092 | 13 | 1 | 307.8286 | 89.07952 | 9.565046 | 906.9865
Li4Mo5O17_16_1800gmm_ponto1092 | 14 | 1 | 324.1459 | 192.308 | 10.46487 | 2142.235
Li4Mo5O17_16_1800gmm_ponto1092 | 15 | 1 | 342.053 | 79.39106 | 11.96662 | 1011.298
Li4Mo5O17_16_1800gmm_ponto1092 | 16 | 1 | 360.0965 | 46.63318 | 8.214147 | 407.7494
Li4Mo5O17_16_1800gmm_ponto1092 | 17 | 1 | 379.4537 | 79.78839 | 17.66381 | 1500.237
Li4Mo5O17_16_1800gmm_ponto1092 | 18 | 2 | 437.2133 | 93.12222 | 9.989475 | 990.2204
Li4Mo5O17_16_1800gmm_ponto1092 | 19 | 2 | 459.1634 | 309.5297 | 16.26203 | 5358.126
Li4Mo5O17_16_1800gmm_ponto1092 | 20 | 2 | 500.6636 | 32.4178 | 12.58954 | 434.4397
Li4Mo5O17_16_1800gmm_ponto1092 | 21 | 2 | 528.4409 | 13.64961 | 9.248005 | 134.3706
Li4Mo5O17_16_1800gmm_ponto1092 | 22 | 2 | 542.4165 | 102.4966 | 12.01426 | 1310.818
Li4Mo5O17_16_1800gmm_ponto1092 | 23 | 2 | 573.9514 | 21.92399 | 21.29951 | 497.0786
Li4Mo5O17_16_1800gmm_ponto1092 | 24 | 2 | 583.884 | 3.730778 | 7.269096 | 28.86794
Li4Mo5O17_16_1800gmm_ponto1092 | 25 | 2 | 629.0452 | 9.540349 | 11.61958 | 118.0024
Li4Mo5O17_16_1800gmm_ponto1092 | 26 | 2 | 640.1034 | 10.09777 | 4.250428 | 45.68713
Li4Mo5O17_16_1800gmm_ponto1092 | 27 | 2 | 646.8787 | 8.361621 | 5.146484 | 45.80754
Li4Mo5O17_16_1800gmm_ponto1092 | 28 | 2 | 654.4411 | 18.72478 | 28.90418 | 576.1204
Li4Mo5O17_16_1800gmm_ponto1092 | 29 | 2 | 683.535 | 9.907938 | 3.08369 | 32.52295
Li4Mo5O17_16_1800gmm_ponto1092 | 30 | 2 | 693.501 | 9.363295 | 188.384 | 1877.624
Li4Mo5O17_16_1800gmm_ponto1092 | 31 | 2 | 708.8312 | 2.440801 | 1.69461 | 4.40289
Li4Mo5O17_16_1800gmm_ponto1092 | 32 | 2 | 715.8769 | 7.986419 | 3.565265 | 30.30957
Li4Mo5O17_16_1800gmm_ponto1092 | 33 | 2 | 760.9041 | 356.6806 | 13.92963 | 5288.773
Li4Mo5O17_16_1800gmm_ponto1092 | 34 | 2 | 795.5373 | 149.4347 | 14.79789 | 2353.896
Li4Mo5O17_16_1800gmm_ponto1092 | 35 | 3 | 854.0279 | 1145.729 | 8.719853 | 10634.74
Li4Mo5O17_16_1800gmm_ponto1092 | 36 | 3 | 867.2656 | 145.1357 | 9.30317 | 1437.279
Li4Mo5O17_16_1800gmm_ponto1092 | 37 | 3 | 883.2671 | 355.3047 | 9.478501 | 3584.896
Li4Mo5O17_16_1800gmm_ponto1092 | 38 | 3 | 915.9828 | 289.3931 | 9.049312 | 2787.659
Li4Mo5O17_16_1800gmm_ponto1092 | 39 | 3 | 944.9084 | 1602.187 | 7.224708 | 12321.67
Li4Mo5O17_16_1800gmm_ponto1092 | 40 | 3 | 968.6623 | 1936.724 | 10.17919 | 20985.37
Li4Mo5O17_16_1800gmm_ponto1092 | 41 | 3 | 987.8792 | 174.3778 | 8.112222 | 1505.799
Li4Mo5O17_17_1800gmm 106 | 1 | 1 | 82.60535 | 249.618 | 8.29797 | 2204.873
Li4Mo5O17_17_1800gmm 106 | 2 | 1 | 94.28639 | 153.4041 | 6.601782 | 1078.038
Li4Mo5O17_17_1800gmm 106 | 3 | 1 | 102.6386 | 303.3796 | 4.968388 | 1604.493
Li4Mo5O17_17_1800gmm 106 | 4 | 1 | 111.9579 | 243.7668 | 5.961472 | 1546.906
Li4Mo5O17_17_1800gmm 106 | 5 | 1 | 130.2712 | 63.4366 | 6.666118 | 450.1413
Li4Mo5O17_17_1800gmm 106 | 6 | 1 | 148.8279 | 600.1226 | 11.17764 | 7140.458
Li4Mo5O17_17_1800gmm 106 | 7 | 1 | 187.254 | 237.1405 | 8.993009 | 2270.109
Li4Mo5O17_17_1800gmm 106 | 8 | 1 | 217.4517 | 50.60906 | 9.141683 | 492.482
Li4Mo5O17_17_1800gmm 106 | 9 | 1 | 231.4643 | 96.04549 | 11.0638 | 1131.142
Li4Mo5O17_17_1800gmm 106 | 10 | 1 | 259.0226 | 166.3496 | 16.08861 | 2848.893
Li4Mo5O17_17_1800gmm 106 | 11 | 1 | 309.4083 | 90.75198 | 9.252871 | 893.858
Li4Mo5O17_17_1800gmm 106 | 12 | 1 | 325.0471 | 149.3713 | 8.996738 | 1430.501
Li4Mo5O17_17_1800gmm 106 | 13 | 1 | 340.9187 | 78.85266 | 12.66882 | 1063.38
Li4Mo5O17_17_1800gmm 106 | 14 | 1 | 377.983 | 42.68572 | 24.01114 | 1091.017
Li4Mo5O17_17_1800gmm 106 | 15 | 1 | 381.2178 | 13.46982 | 5.321375 | 76.29945
Li4Mo5O17_17_1800gmm 106 | 16 | 1 | 399.5199 | 21.72443 | 10.24706 | 236.9646
Li4Mo5O17_17_1800gmm 106 | 17 | 1 | 441.0128 | 140.7213 | 11.49173 | 1721.397
Li4Mo5O17_17_1800gmm 106 | 18 | 1 | 462.2703 | 299.6127 | 16.49181 | 5259.742
Li4Mo5O17_17_1800gmm 106 | 19 | 1 | 503.9592 | 44.72633 | 8.746138 | 416.4046
Li4Mo5O17_17_1800gmm 106 | 20 | 2 | 544.0056 | 81.15394 | 13.01839 | 1124.612
Li4Mo5O17_17_1800gmm 106 | 21 | 2 | 657.6226 | 250.9759 | 1.650653 | 440.9849
Li4Mo5O17_17_1800gmm 106 | 22 | 2 | 762.8817 | 271.9727 | 14.51155 | 4201.216
Li4Mo5O17_17_1800gmm 106 | 23 | 2 | 797.2932 | 194.5725 | 15.47531 | 3205.212
Li4Mo5O17_17_1800gmm 106 | 24 | 2 | 825.8323 | 79.74476 | 7.294915 | 619.239
Li4Mo5O17_17_1800gmm 106 | 25 | 2 | 856.319 | 1160.109 | 8.749936 | 10805.37
Li4Mo5O17_17_1800gmm 106 | 26 | 2 | 870.0874 | 208.0149 | 9.836408 | 2178.045
Li4Mo5O17_17_1800gmm 106 | 27 | 2 | 884.1263 | 250.3387 | 7.731703 | 2060.34
Li4Mo5O17_17_1800gmm 106 | 28 | 2 | 916.5244 | 253.1472 | 9.126461 | 2459.3
Li4Mo5O17_17_1800gmm 106 | 29 | 2 | 947.0726 | 1264.794 | 6.263177 | 8432.384
Li4Mo5O17_17_1800gmm 106 | 30 | 2 | 968.6412 | 1921.156 | 6.954303 | 14221.72
Li4Mo5O17_18_1800gmm 112 | 1 | 1 | 82.25669 | 278.9207 | 8.158373 | 2422.257
Li4Mo5O17_18_1800gmm 112 | 2 | 1 | 93.26052 | 147.4065 | 12.10951 | 1900.111
Li4Mo5O17_18_1800gmm 112 | 3 | 1 | 102.0448 | 163.8205 | 4.535256 | 790.8717
Li4Mo5O17_18_1800gmm 112 | 4 | 1 | 112.0499 | 207.0039 | 5.719886 | 1260.381
Li4Mo5O17_18_1800gmm 112 | 5 | 1 | 130.0762 | 85.67306 | 8.246981 | 752.0992
Li4Mo5O17_18_1800gmm 112 | 6 | 1 | 145.3951 | 551.3707 | 9.651858 | 5664.877
Li4Mo5O17_18_1800gmm 112 | 7 | 1 | 158.441 | 70.40397 | 12.50387 | 937.0816
Li4Mo5O17_18_1800gmm 112 | 8 | 1 | 184.9514 | 208.7507 | 8.888399 | 1975.092
Li4Mo5O17_18_1800gmm 112 | 9 | 1 | 216.0814 | 73.20371 | 15.86094 | 1235.941
Li4Mo5O17_18_1800gmm 112 | 10 | 1 | 230.8708 | 139.0588 | 9.444001 | 1397.946
Li4Mo5O17_18_1800gmm 112 | 11 | 1 | 251.7868 | 72.29923 | 30.67015 | 2360.399
Li4Mo5O17_18_1800gmm 112 | 12 | 1 | 255.8732 | 108.7589 | 6.130949 | 709.7878
Li4Mo5O17_18_1800gmm 112 | 13 | 1 | 266.7192 | 26.65911 | 24.4526 | 693.9156
Li4Mo5O17_18_1800gmm 112 | 14 | 1 | 307.6168 | 70.72818 | 9.389543 | 706.9242
Li4Mo5O17_18_1800gmm 112 | 15 | 1 | 323.1666 | 141.6038 | 10.42846 | 1571.921
Li4Mo5O17_18_1800gmm 112 | 16 | 1 | 340.6931 | 56.68226 | 12.45097 | 751.2529
Li4Mo5O17_18_1800gmm 112 | 17 | 1 | 376.6473 | 48.67917 | 28.76968 | 1490.782
Li4Mo5O17_18_1800gmm 112 | 18 | 2 | 435.8777 | 82.68682 | 9.788545 | 861.5695
Li4Mo5O17_18_1800gmm 112 | 19 | 2 | 456.627 | 261.9586 | 16.95544 | 4728.001
Li4Mo5O17_18_1800gmm 112 | 20 | 2 | 498.2161 | 31.13283 | 11.82184 | 391.7778
Li4Mo5O17_18_1800gmm 112 | 21 | 2 | 540.2156 | 65.34747 | 14.5593 | 1012.757
Li4Mo5O17_18_1800gmm 112 | 22 | 2 | 568.0841 | 25.46451 | 21.31512 | 577.7754
Li4Mo5O17_18_1800gmm 112 | 23 | 2 | 584.607 | 6.317904 | 3.18318 | 21.4077
Li4Mo5O17_18_1800gmm 112 | 24 | 2 | 625.3362 | 12.12753 | 10.35434 | 133.669
Li4Mo5O17_18_1800gmm 112 | 25 | 2 | 632.157 | 7.879962 | 1.693964 | 14.20902
Li4Mo5O17_18_1800gmm 112 | 26 | 2 | 638.0274 | 7.492911 | 1.693964 | 13.5111
Li4Mo5O17_18_1800gmm 112 | 27 | 2 | 651.487 | 10.66961 | 30.2201 | 343.2262
Li4Mo5O17_18_1800gmm 112 | 28 | 2 | 652.1327 | 1.397154 | 188.384 | 280.1717
Li4Mo5O17_18_1800gmm 112 | 29 | 2 | 684.9621 | 5.41288 | 3.714645 | 21.40334
Li4Mo5O17_18_1800gmm 112 | 30 | 2 | 703.448 | 7.048827 | 116.1914 | 871.8196
Li4Mo5O17_18_1800gmm 112 | 31 | 2 | 712.6662 | 1e-06 | 1.693964 | 1.803184e-06
Li4Mo5O17_18_1800gmm 112 | 32 | 2 | 714.9877 | 6.795359 | 3.535825 | 25.57638
Li4Mo5O17_18_1800gmm 112 | 33 | 2 | 760.4121 | 259.4477 | 14.62129 | 4038.048
Li4Mo5O17_18_1800gmm 112 | 34 | 2 | 794.8372 | 125.3157 | 15.66852 | 2090.111
Li4Mo5O17_18_1800gmm 112 | 35 | 2 | 823.8573 | 70.73255 | 7.317577 | 550.9632
Li4Mo5O17_18_1800gmm 112 | 36 | 3 | 853.3643 | 989.8482 | 9.036494 | 9521.481
Li4Mo5O17_18_1800gmm 112 | 37 | 3 | 866.6947 | 123.3979 | 9.379137 | 1231.989
Li4Mo5O17_18_1800gmm 112 | 38 | 3 | 882.4181 | 233.4371 | 9.309214 | 2313.23
Li4Mo5O17_18_1800gmm 112 | 39 | 3 | 915.0755 | 241.9855 | 9.336182 | 2404.886
Li4Mo5O17_18_1800gmm 112 | 40 | 3 | 944.5136 | 1192.013 | 6.746078 | 8559.891
Li4Mo5O17_18_1800gmm 112 | 41 | 3 | 968.1053 | 1740.987 | 8.334599 | 15446.01
Li4Mo5O17_18_1800gmm 112 | 42 | 3 | 984.1195 | 114.3649 | 11.75058 | 1430.501
Li4Mo5O17_19_1800gmm 120 | 1 | 1 | 83.43255 | 234.2727 | 7.51328 | 1873.645
Li4Mo5O17_19_1800gmm 120 | 2 | 1 | 92.90455 | 158.5853 | 6.096238 | 1029.108
Li4Mo5O17_19_1800gmm 120 | 3 | 1 | 99.5791 | 219.9759 | 4.659356 | 1091.03
Li4Mo5O17_19_1800gmm 120 | 4 | 1 | 109.8295 | 185.0818 | 5.418091 | 1067.446
Li4Mo5O17_19_1800gmm 120 | 5 | 1 | 128.2252 | 85.81177 | 6.257931 | 571.6281
Li4Mo5O17_19_1800gmm 120 | 6 | 1 | 143.6325 | 490.9939 | 10.19477 | 5328.309
Li4Mo5O17_19_1800gmm 120 | 7 | 1 | 157.4431 | 75.85273 | 12.16021 | 981.8567
Li4Mo5O17_19_1800gmm 120 | 8 | 1 | 183.268 | 217.3525 | 8.525257 | 1972.459
Li4Mo5O17_19_1800gmm 120 | 9 | 1 | 213.0866 | 40.9948 | 8.395322 | 366.355
Li4Mo5O17_19_1800gmm 120 | 10 | 1 | 228.2131 | 83.60352 | 14.49331 | 1289.817
Li4Mo5O17_19_1800gmm 120 | 11 | 1 | 255.5072 | 150.3045 | 12.79554 | 2047.23
Li4Mo5O17_19_1800gmm 120 | 12 | 1 | 306.3099 | 72.42812 | 9.766679 | 752.9914
Li4Mo5O17_19_1800gmm 120 | 13 | 1 | 321.9517 | 114.6467 | 11.28402 | 1377.087
Li4Mo5O17_19_1800gmm 120 | 14 | 1 | 334.4545 | 35.20094 | 5.486295 | 205.5745
Li4Mo5O17_19_1800gmm 120 | 15 | 1 | 342.0751 | 46.98743 | 8.272702 | 413.7757
Li4Mo5O17_19_1800gmm 120 | 16 | 1 | 376.8929 | 42.53802 | 18.63832 | 843.9562
Li4Mo5O17_19_1800gmm 120 | 17 | 1 | 395.3694 | 24.31971 | 9.376058 | 242.725
Li4Mo5O17_19_1800gmm 120 | 18 | 2 | 431.1814 | 31.88884 | 7.612887 | 258.4187
Li4Mo5O17_19_1800gmm 120 | 19 | 2 | 452.3627 | 251.4393 | 20.09789 | 5379.224
Li4Mo5O17_19_1800gmm 120 | 20 | 2 | 494.763 | 42.85491 | 11.12781 | 507.6285
Li4Mo5O17_19_1800gmm 120 | 21 | 2 | 525.0712 | 12.15723 | 14.15542 | 183.1865
Li4Mo5O17_19_1800gmm 120 | 22 | 2 | 537.8227 | 51.33602 | 11.84993 | 647.5511
Li4Mo5O17_19_1800gmm 120 | 23 | 2 | 555.8541 | 29.74489 | 18.15684 | 574.8949
Li4Mo5O17_19_1800gmm 120 | 24 | 2 | 567.962 | 8.929249 | 37.64596 | 357.8238
Li4Mo5O17_19_1800gmm 120 | 25 | 2 | 620.6892 | 12.51666 | 17.8693 | 238.0849
Li4Mo5O17_19_1800gmm 120 | 26 | 2 | 631.4358 | 4.558244 | 4.693608 | 22.77405
Li4Mo5O17_19_1800gmm 120 | 27 | 2 | 637.6927 | 12.59402 | 1.693853 | 22.70784
Li4Mo5O17_19_1800gmm 120 | 28 | 2 | 647.6783 | 16.13337 | 27.15757 | 466.3928
Li4Mo5O17_19_1800gmm 120 | 29 | 2 | 675.5919 | 1.78255 | 5.571099 | 10.57106
Li4Mo5O17_19_1800gmm 120 | 30 | 2 | 687.0641 | 1e-06 | 188.0077 | 0.0002001297
Li4Mo5O17_19_1800gmm 120 | 31 | 2 | 723.29 | 14.25775 | 87.62143 | 1329.833
Li4Mo5O17_19_1800gmm 120 | 32 | 2 | 756.992 | 196.423 | 12.55111 | 2624.282
Li4Mo5O17_19_1800gmm 120 | 33 | 2 | 793.1623 | 136.9439 | 14.63029 | 2132.709
Li4Mo5O17_19_1800gmm 120 | 34 | 2 | 820.3883 | 67.62353 | 8.229285 | 592.3738
Li4Mo5O17_19_1800gmm 120 | 35 | 3 | 852.7238 | 940.418 | 8.738215 | 8747.411
Li4Mo5O17_19_1800gmm 120 | 36 | 3 | 864.9277 | 112.6163 | 9.138367 | 1095.483
Li4Mo5O17_19_1800gmm 120 | 37 | 3 | 879.2783 | 239.2188 | 7.959201 | 2026.753
Li4Mo5O17_19_1800gmm 120 | 38 | 3 | 912.8923 | 212.2268 | 9.397259 | 2122.938
Li4Mo5O17_19_1800gmm 120 | 39 | 3 | 942.9316 | 1134.181 | 6.0735 | 7332.592
Li4Mo5O17_19_1800gmm 120 | 40 | 3 | 967.2423 | 1749.313 | 6.015719 | 11201.88
Li4Mo5O17_20_1800gmm 126 | 1 | 1 | 96.93274 | 218.8599 | 5.207573 | 1213.214
Li4Mo5O17_20_1800gmm 126 | 2 | 1 | 109.6215 | 156.0374 | 6.372495 | 1058.459
Li4Mo5O17_20_1800gmm 126 | 3 | 1 | 126.5781 | 33.0027 | 5.386528 | 189.2319
Li4Mo5O17_20_1800gmm 126 | 4 | 1 | 142.8126 | 291.3169 | 8.723142 | 2705.045
Li4Mo5O17_20_1800gmm 126 | 5 | 1 | 158.4636 | 39.30276 | 13.82128 | 578.2388
Li4Mo5O17_20_1800gmm 126 | 6 | 1 | 179.565 | 132.0563 | 9.431552 | 1325.801
Li4Mo5O17_20_1800gmm 126 | 7 | 1 | 209.5096 | 29.73426 | 5.76828 | 182.5742
Li4Mo5O17_20_1800gmm 126 | 8 | 1 | 226.4974 | 389.0723 | 8.777738 | 3635.372
Li4Mo5O17_20_1800gmm 126 | 9 | 1 | 241.1926 | 177.1859 | 22.39376 | 4223.691
Li4Mo5O17_20_1800gmm 126 | 10 | 1 | 253.7633 | 55.08633 | 6.300277 | 369.4362
Li4Mo5O17_20_1800gmm 126 | 11 | 1 | 276.6106 | 88.03577 | 7.118553 | 667.0936
Li4Mo5O17_20_1800gmm 126 | 12 | 1 | 302.3939 | 75.2175 | 7.859723 | 629.3062
Li4Mo5O17_20_1800gmm 126 | 13 | 1 | 316.8899 | 395.6029 | 10.96598 | 4617.884
Li4Mo5O17_20_1800gmm 126 | 14 | 1 | 331.0496 | 45.62564 | 17.52453 | 851.1211
Li4Mo5O17_20_1800gmm 126 | 15 | 1 | 343.2273 | 52.85393 | 6.778725 | 381.3829
Li4Mo5O17_20_1800gmm 126 | 16 | 1 | 350.7898 | 71.28431 | 8.570674 | 650.3466
Li4Mo5O17_20_1800gmm 126 | 17 | 2 | 373.6518 | 21.46719 | 5.891134 | 134.6201
Li4Mo5O17_20_1800gmm 126 | 18 | 2 | 384.881 | 0.5419401 | 1.699702 | 0.9805282
Li4Mo5O17_20_1800gmm 126 | 19 | 2 | 394.9257 | 10.28468 | 1.699702 | 18.60799
Li4Mo5O17_20_1800gmm 126 | 20 | 2 | 397.7117 | 29.58868 | 22.15048 | 697.6611
Li4Mo5O17_20_1800gmm 126 | 21 | 2 | 411.1168 | 19.71183 | 8.636357 | 181.2147
Li4Mo5O17_20_1800gmm 126 | 22 | 2 | 453.5233 | 79.5854 | 19.79897 | 1677.305
Li4Mo5O17_20_1800gmm 126 | 23 | 2 | 484.0003 | 51.38165 | 16.12392 | 881.8905
Li4Mo5O17_20_1800gmm 126 | 24 | 2 | 542.2865 | 123.0803 | 19.05107 | 2495.996
Li4Mo5O17_20_1800gmm 126 | 25 | 2 | 611.5624 | 12.84395 | 15.01402 | 205.2729
Li4Mo5O17_20_1800gmm 126 | 26 | 2 | 629.3602 | 5.28846 | 1.699702 | 9.568372
Li4Mo5O17_20_1800gmm 126 | 27 | 2 | 633.437 | 10.5312 | 70.26179 | 787.6491
Li4Mo5O17_20_1800gmm 126 | 28 | 2 | 640.6386 | 2.419717 | 1.699702 | 4.377976
Li4Mo5O17_20_1800gmm 126 | 29 | 2 | 653.1234 | 3.250316 | 5.306921 | 18.36133
Li4Mo5O17_20_1800gmm 126 | 30 | 2 | 705.5315 | 51.01934 | 9.549636 | 518.6299
Li4Mo5O17_20_1800gmm 126 | 31 | 2 | 735.6589 | 180.4955 | 11.84945 | 2276.672
Li4Mo5O17_20_1800gmm 126 | 32 | 2 | 753.7304 | 370.1725 | 10.53396 | 4150.799
Li4Mo5O17_20_1800gmm 126 | 33 | 2 | 775.7514 | 18.76117 | 5.369042 | 107.2241
Li4Mo5O17_20_1800gmm 126 | 34 | 2 | 789.4183 | 44.98061 | 10.21844 | 489.267
Li4Mo5O17_20_1800gmm 126 | 35 | 2 | 817.5018 | 87.69623 | 8.776539 | 819.2946
Li4Mo5O17_20_1800gmm 126 | 36 | 3 | 846.5264 | 838.0425 | 7.917019 | 7062.585
Li4Mo5O17_20_1800gmm 126 | 37 | 3 | 875.8495 | 321.1857 | 8.386699 | 2867.366
Li4Mo5O17_20_1800gmm 126 | 38 | 3 | 911.0835 | 110.6714 | 8.862206 | 1044.03
Li4Mo5O17_20_1800gmm 126 | 39 | 3 | 940.1533 | 1369.615 | 6.473699 | 9438.152
Li4Mo5O17_20_1800gmm 126 | 40 | 3 | 968.2189 | 1870.133 | 5.747671 | 11441.96
Li4Mo5O17_21_1800gmm 131 | 1 | 1 | 82.20296 | 415.6249 | 6.462376 | 2859.102
Li4Mo5O17_21_1800gmm 131 | 2 | 1 | 94.56052 | 337.9311 | 7.552687 | 2716.849
Li4Mo5O17_21_1800gmm 131 | 3 | 1 | 108.8416 | 215.7221 | 5.184292 | 1190.474
Li4Mo5O17_21_1800gmm 131 | 4 | 1 | 124.2281 | 82.58975 | 7.399574 | 650.5322
Li4Mo5O17_21_1800gmm 131 | 5 | 1 | 138.5041 | 730.3936 | 8.396087 | 6527.844
Li4Mo5O17_21_1800gmm 131 | 6 | 1 | 146.488 | 132.9198 | 12.66436 | 1791.88
Li4Mo5O17_21_1800gmm 131 | 7 | 1 | 176.7353 | 395.2919 | 8.402455 | 3535.574
Li4Mo5O17_21_1800gmm 131 | 8 | 1 | 205.5305 | 23.37707 | 6.774876 | 168.5883
Li4Mo5O17_21_1800gmm 131 | 9 | 1 | 227.3017 | 139.6701 | 22.55182 | 3352.902
Li4Mo5O17_21_1800gmm 131 | 10 | 1 | 250.6183 | 443.8427 | 9.854359 | 4655.79
Li4Mo5O17_21_1800gmm 131 | 11 | 1 | 263.665 | 88.06925 | 15.22675 | 1427.471
Li4Mo5O17_21_1800gmm 131 | 12 | 1 | 298.1188 | 103.405 | 8.686014 | 956.0885
Li4Mo5O17_21_1800gmm 131 | 13 | 1 | 317.5297 | 245.0387 | 13.60981 | 3549.953
Li4Mo5O17_21_1800gmm 131 | 14 | 1 | 333.496 | 45.43214 | 6.369716 | 308.0485
Li4Mo5O17_21_1800gmm 131 | 15 | 1 | 341.8046 | 140.3778 | 7.549287 | 1128.081
Li4Mo5O17_21_1800gmm 131 | 16 | 1 | 367.7818 | 65.3751 | 10.87704 | 756.9354
Li4Mo5O17_21_1800gmm 131 | 17 | 1 | 381.812 | 116.926 | 16.5468 | 2059.495
Li4Mo5O17_21_1800gmm 131 | 18 | 2 | 443.405 | 408.6929 | 17.65167 | 7679.25
Li4Mo5O17_21_1800gmm 131 | 19 | 2 | 478.5336 | 91.85899 | 10.29345 | 1006.511
Li4Mo5O17_21_1800gmm 131 | 20 | 2 | 537.6059 | 112.1987 | 19.69866 | 2352.666
Li4Mo5O17_21_1800gmm 131 | 21 | 2 | 624.857 | 157.4906 | 1.668548 | 279.7238
Li4Mo5O17_21_1800gmm 131 | 22 | 2 | 751.2382 | 364.4691 | 10.74736 | 4169.638
Li4Mo5O17_21_1800gmm 131 | 23 | 2 | 786.2516 | 127.609 | 11.80197 | 1603.141
Li4Mo5O17_21_1800gmm 131 | 24 | 2 | 814.4485 | 80.76127 | 7.403255 | 636.4463
Li4Mo5O17_21_1800gmm 131 | 25 | 2 | 842.6415 | 1139.176 | 8.087636 | 9807.278
Li4Mo5O17_21_1800gmm 131 | 26 | 2 | 872.2615 | 327.9688 | 10.10138 | 3526.543
Li4Mo5O17_21_1800gmm 131 | 27 | 2 | 908.1068 | 205.2808 | 8.175317 | 1786.442
Li4Mo5O17_21_1800gmm 131 | 28 | 2 | 936.8793 | 2291.781 | 6.433396 | 15694.56
Li4Mo5O17_21_1800gmm 131 | 29 | 2 | 965.5098 | 2314.8 | 8.082037 | 19914.54
Li4Mo5O17_22_1800gmm 137 | 1 | 1 | 80.3556 | 193.7957 | 4.798985 | 989.9866
Li4Mo5O17_22_1800gmm 137 | 2 | 1 | 91.32816 | 328.6263 | 5.782003 | 2022.63
Li4Mo5O17_22_1800gmm 137 | 3 | 1 | 103.7214 | 281.0515 | 5.350681 | 1600.777
Li4Mo5O17_22_1800gmm 137 | 4 | 1 | 123.0309 | 406.1481 | 9.526064 | 4118.45
Li4Mo5O17_22_1800gmm 137 | 5 | 1 | 166.3341 | 144.3113 | 15.17302 | 2330.818
Li4Mo5O17_22_1800gmm 137 | 6 | 1 | 199.9247 | 225.102 | 7.736366 | 1853.755
Li4Mo5O17_22_1800gmm 137 | 7 | 1 | 216.408 | 442.9767 | 17.49604 | 8250.051
Li4Mo5O17_22_1800gmm 137 | 8 | 1 | 230.0471 | 189.823 | 7.59508 | 1534.678
Li4Mo5O17_22_1800gmm 137 | 9 | 1 | 243.9953 | 66.87438 | 9.055924 | 644.6566
Li4Mo5O17_22_1800gmm 137 | 10 | 1 | 268.5596 | 109.9412 | 7.090762 | 829.83
Li4Mo5O17_22_1800gmm 137 | 11 | 1 | 307.0125 | 475.0855 | 13.55861 | 6856.824
Li4Mo5O17_22_1800gmm 137 | 12 | 1 | 328.5526 | 138.153 | 8.133133 | 1196.063
Li4Mo5O17_22_1800gmm 137 | 13 | 1 | 337.5721 | 96.07416 | 7.724791 | 790.0039
Li4Mo5O17_22_1800gmm 137 | 14 | 2 | 370.7654 | 158.4555 | 14.82615 | 2500.759
Li4Mo5O17_22_1800gmm 137 | 15 | 2 | 424.5971 | 139.22 | 19.28009 | 2857.24
Li4Mo5O17_22_1800gmm 137 | 16 | 2 | 469.2704 | 43.40608 | 15.14148 | 699.608
Li4Mo5O17_22_1800gmm 137 | 17 | 2 | 527.0324 | 213.305 | 13.30341 | 3020.647
Li4Mo5O17_22_1800gmm 137 | 18 | 2 | 596.1386 | 44.63775 | 23.88939 | 1135.124
Li4Mo5O17_22_1800gmm 137 | 19 | 2 | 688.6166 | 87.50323 | 9.56817 | 891.2282
Li4Mo5O17_22_1800gmm 137 | 20 | 2 | 717.5851 | 245.6105 | 10.51148 | 2748.189
Li4Mo5O17_22_1800gmm 137 | 21 | 2 | 743.2048 | 433.2489 | 11.02487 | 5084.486
Li4Mo5O17_22_1800gmm 137 | 22 | 2 | 777.115 | 47.5946 | 9.010976 | 456.5259
Li4Mo5O17_22_1800gmm 137 | 23 | 2 | 805.7277 | 145.9401 | 8.723017 | 1355.119
Li4Mo5O17_22_1800gmm 137 | 24 | 2 | 835.1023 | 985.5658 | 8.349097 | 8759.132
Li4Mo5O17_22_1800gmm 137 | 25 | 2 | 852.8058 | 127.9665 | 7.867084 | 1071.632
Li4Mo5O17_22_1800gmm 137 | 26 | 2 | 855.338 | 89.36145 | 36.43235 | 3465.56
Li4Mo5O17_22_1800gmm 137 | 27 | 3 | 898.3834 | 187.0563 | 9.910599 | 1973.369
Li4Mo5O17_22_1800gmm 137 | 28 | 3 | 927.9175 | 1487.053 | 6.513556 | 10310.52
Li4Mo5O17_22_1800gmm 137 | 29 | 3 | 958.6427 | 1989.163 | 7.422821 | 15717.2